## Full
Formula | X | N° cif | Year | a (Å) | b (Å) | c (Å) | a (°) | b (°) | g (°) | V (Å3) | Space gp | Z | Fluorinated polyhedron connectivity | Structural type | Diamond drawing (link)
K2Mn2(BeF4)3 | BeF4 | 83658 | 1996 | 10.075(2) | 10.075(2) | 10.075(2) | 90 | 90 | 90 | 1022.67 | P213 | 4 | 0D, MnF6 | K2Mg2(SO4)3 | K2Mn2(BeF4)3_83658
K2Mn2(BeF4)3 | BeF4 | 280610 | 2001 | 10.0690(8) | 20.1360(20) | 10.0329(4) | 90 | 90 | 90.01(1) | 2034.16 | P1121 | 8 | 0D, MnF6 |  | K2Mn2(BeF4)3_280610
Cd(BF4)2 | BF4 | 170450 | 2005 | 9.1271(18) | 8.746(2) | 13.225(10) | 90 | 90 | 90 | 1055.69(86) | Pbca | 8 | 0D, CdF8 | Ce(SO4)2 | Cd(BF4)2_170450
Pr(BF4)2F·HF | BF4 | 420466 | 2009 | 7.203(3) | 5.886(2) | 8.811(3) | 90 | 113.623(4) | 90 | 342.25 | P21/m | 2 | 1D, [PrF6(HF)F2/2] |  | HFPr(BF4)2F_420466
Nd(BF4)2F·HF | BF4 | 420467 | 2009 | 7.162(7) | 5.847(5) | 8.779(8) | 90 | 113.600(13) | 90 | 336.88 | P21/m | 2 | 1D, [NdF6(HF)F2/2] |  | Nd(BF4)2FHF_420467
La(BF4)3 | BF4 | 420565 | 2009 | 10.9941(4) | 10.9941(4) | 11.2215(5) | 90 | 90 | 120 | 1174.62 | P-3c | 6 | 0D, LaF9 |  | La(BF4)3_420565
(Ca9,Nd)(PO4)5(SiO4)(O0.25,F1.5) | F_(P,Si)O4 | 59314 | 1998 | 9.3938(8) | 9.3938(8) | 6.9013(5) | 90 | 90 | 120 | 527.4 | P63/m | 1 | 3D, [{(Ca0.86Nd0.14)O6/3(F0.75O0.12)1/3}3{(Ca0.96Nd0.04)O9/3}2] | Britholite | Ca9Nd(PO4)5(SiO4)(OF)_59314
(Ca8.662,Na0.514'Nd0.818)(P5.68,Si0.32)O24F2 | F_(P,Si)O4 | 80122 | 1995 | 9.3979(13) | 9.3979(13) | 6.8997(8) | 90 | 90 | 120 | 527.74 | P63/m | 1 |  | Ca5(PO4)3F
(Ca9.04,Na0.346,Gd0.614)(P5.75,Si0.28)O24F2 | F_(P,Si)O4 | 80123 | 1995 | 9.3853(10) | 9.3853(10) | 6.8876(11) | 90 | 90 | 120 | 525.41 | P63/m | 1 |  | Ca5(PO4)3F
(Ca9.168,Na0.316,Dy0.516 )(P5.75,Si0.24)O24F2 | F_(P,Si)O4 | 80124 | 1995 | 9.3784(7) | 9.3784(7) | 6.8832(6) | 90 | 90 | 120 | 524.3 | P63/m | 1 |  | Ca5(PO4)3F
La(AsF6)3.2HF | F_AsF6 | 165625 | 1998 | 10.609(2) | 17.262(5) | 7.7003(18) | 90 | 90 | 90 | 1410.18 | Pnma | 4 | 0D, (LaF8(HF)2) |  | La(AsF6)3(HF)2_165625
(H3O)4La2(AsF3)2(AsF6)9F | F_AsF6 | 391120 | 2001 | 10.648(3) | 10.733(4) | 12.139(3) | 75.53(2) | 64.79(2) | 70.07(2) | 1171.03 | P-1 | 1 | 0D, (LaF8F1/2)2 dimer |  | (H3O)La2(AsF3)2(AsF6)9F_391120
(H3O)8La2(AsF6)13F | F_AsF6 | 411956 | 2001 | 10.793(3) | 28.590(7) | 10.680(3) | 90 | 109.310(8) | 90 | 3110.15 | P21/c | 2 | 0D, (LaF8F1/2)2 dimer |  | (H3O)8La2(AsF6)13F_411956
RbSc(AsO4)F | F_AsO4 | 87816 | 1999 | 13.687(4) | 6.804(2) | 11.248(2) | 90 | 90 | 90 | 1047.49 | Pna21 | 8 | 1D, [ScO4F2/2], cis-trans-[011] and [0-11] | KTiPO5 | RbScAsO4F_87816
CsSc(AsO4)F | F_AsO4 | 87817 | 1999 | 13.900(2) | 6.9413(8) | 11.219(2) | 90 | 90 | 90 | 1082.45 | Pna21 | 8 |  | KFePO4F
NH4FeAsO4F | F_AsO4 | 170672 | 2004 | 13.270(2) | 6.6290(10) | 10.8660(10) | 90 | 90 | 90 | 955.85 | Pna21 |  | 1D, [FeO4F2/2] |  | NH4FeAsO4F_170672
(NH4)Fe(AsO4)F | F_AsO4 | 170944 | 2003 | 13.270(2) | 6.6290(10) | 10.8660(10) | 90 | 90 | 90 | 955.84 | Pna21 | 8 |  | NH4FePO4F
(NH4)Fe(AsO4)F | F_AsO4 | 412651 | 2003 | 13.270(2) | 6.6290(10) | 10.8660(10) | 90 | 90 | 90 | 955.84 | Pna21 | 8 |  | NH4FePO4F
(NH4)Fe(AsO4)F | F_AsO4 | 414403 | 2004 | 13.270(2) | 6.6290(10) | 10.8660(10) | 90 | 90 | 90 | 955.85 | Pna21 | 8 |  | NH4FePO4F
(NH4)V(AsO4)(O0.2,F0.8) | F_AsO4 | 419640 | 2009 | 13.196(2) | 6.6276(12) | 10.7379(7) | 90 | 90 | 90 | 939.11 | Pna21 | 8 | 1D, [VO4F2/2], cis-trans [0-11] | NH4FePO4F | (NH4)V(AsO4)F_419640
(NH4)Fe(P0.81As0.19O4)F | F_AsO4 | 420019 | 2009 | 13.0329(9) | 6.4994(4) | 10.6702(6) | 90 | 90 | 90 | 903.83 | Pna21 | 8 |  | NH4FePO4F
(NH4)Fe(P0.63As0.37O4)F | F_AsO4 | 420020 | 2009 | 13.0810(10) | 6.5341(6) | 10.7130(10) | 90 | 90 | 90 | 915.67 | Pna21 | 8 |  | NH4FePO4F
(NH4)Fe(P0.26As0.74O4)F | F_AsO4 | 420021 | 2009 | 13.1780(10) | 6.5966(6) | 10.7972(10) | 90 | 90 | 90 | 938.6 | Pna21 | 8 |  | NH4FePO4F
Gd3(BO3)2F3 | F_BO3 | 51140 | 1998 | 12.534(1) | 6.237(1) | 8.360(1) | 90 | 97.404(6) | 90 | 648.09 | C2/c | 4 | 3D, [(GdF5/3O4/3)(GdF2/3O7/3)2] |  | Gd3(BO3)2F3_51140
BaAlBO3F2 | F_BO3 | 91316 | 2000 | 4.882(1) | 4.882(1) | 9.398(1) | 90 | 90 | 120 | 193.98 | P63/m | 2 | 0D, AlO3F2 |  | BaAlBO3F2_91316
Gd2(BO3)F3 | F_BO3 | 95836 | 2002 | 16.372(1) | 6.2478(4) | 8.3804(6) | 90 | 93.341(8) | 90 | 855.77 | P21/c | 8 | 3D, [(GdF6/3O3/3)(GdF2/3O7/3)(GdF5/3O4/3)2] |  | Gd2(BO3)F3_95836
BaAlBO3F2 | F_BO3 | 409663 | 2003 | 4.8879(6) | 4.8879(6) | 9.403(1) | 90 | 90 | 120 | 194.55 | P-6 | 2 | 0D, AlO3F2 |  | BaAlBO3F2_409663
Yb5(BO3)2F9 | F_BO3 | 420182 | 2009 | 20.282(4) | 6.0250(12) | 8.2035(16) | 90 | 100.63(3) | 90 | 985.25 | C2/c | 4 | 3D, [(YbO4/3F5/3){(YbO4/3F3/3F2/2)(YbO3/3F5/3)}2] |  | Yb5(BO3)2F9_420182
Er5(BO3)2F9 | F_BO3 | 421469 | 2010 | 20.312(4) | 6.0946(12) | 8.2462(16) | 90 | 100.29(3) | 90 | 1004.41 | C2/c | 4 | 3D, [(ErO4/3F5/3){(ErO4/3F3/3F2/2)(ErO3/3F5/3)}2] |  | Er5(BO3)2F9_421469
Eu5(BO3)3F | F_BO3 | 421537 | 2010 | 7.2249(13) | 14.124(3) | 9.8591(18) | 90 | 90 | 90 | 1006.07 | Pnma | 4 | 3D, [{(EuO4/5O2/4O2/3)(EuF1/3O2/5O1/4O3/3)}2(EuF1/3O3/5O2/4O2/3)] |  | Eu5(BO3)3F_421537
Ca2Ce3(CO3)5F3 | F_CO3 | 27593 | 1953 | 7.131 | 7.131 | 69.40 | 90 | 90 | 120 | 3056.3 | R3H | 9 | ? | Roentgenite | Ca2Ce3(CO3)5F3roentgenite_27593
NaBaCe2(CO3)4F | F_CO3 | 68245 | 1987 | 5.0875(15) | 5.0875(15) | 23.168(1) | 90 | 90 | 120 | 519.31 | P63/mmc | 2 | 2D, [CeO3O6/2F1/2] | Cordylite | NaBaCe2(CO3)4F_68245
Ba3La2(CO3)5F2 | F_CO3 | 72445 | 1993 | 21.472(6) | 5.098(2) | 13.325(3) | 90 | 94.96(3) | 90 | 1453.1 | C2/m | 4 | 1D, [(LaO5O4/2F)2] | Cebaite | Ba3La2(CO3)5F2cebaite_72445
Ba2Ce(CO3)3F | F_CO3 | 72446 | 1993 | 13.365(3) | 5.097(1) | 6.638(1) | 90 | 106.45(2) | 90 | 433.68 | P21/m | 2 | 1D, [CeO7O2/2F] | Kukharenkoite | Ba2Ce(CO3)3F_72446
Ce(CO3)F | F_CO3 | 72939 | 1993 | 7.1175(10) | 7.1175(10) | 9.7619(10) | 90 | 90 | 120 | 428.27 | P-62c | 6 | 3D, [CeO6/2F3/3] | Bastnaesite | CeCO3F_72939
Na3La2(CO3)4F | F_CO3 | 72992 | 1993 | 5.083(1) | 5.083(1) | 23.034(5) | 90 | 90 | 120 | 515.4 | P63/mmc | 2 | 2D, [(LaO3O6/2F1/2)2] |  | Na3La2(CO3)4F_72992
BaCe(CO3)2F | F_CO3 | 74178 | 1993 | 5.072(1) | 5.072(1) | 38.46(1) | 90 | 90 | 120 | 856.84 | R-3m | 6 | 2D, [CeO6/2O3F] | Huanghoite | BaCe(CO3)2Fhuanghoite_74178
KCu(CO3)F | F_CO3 | 75401 | 1994 | 3.972 | 5.038 | 9.005 | 90 | 90 | 90 | 180.20 | Pmc21 | 2 | 1D, [CuO3F2/2] |  | KCu(CO3)F_75401
Na(Y0.89,Er0.11)(CO3)F2 | F_CO3 | 76857 | 1997 | 6.964(3) | 9.173(6) | 6.302(2) | 90 | 90 | 90 | 402.58 | Pmcn | 4 | 3D, [LnO2O2/2F4/2] | Horvathite-(Y) | Na(YEr)(CO3)F2_76857
NaBaCe2(CO3)4F | F_CO3 | 77498 | 1998 | 5.0905(8) | 5.0905(8) | 23.102(10) | 90 | 90 | 120 | 518.44 | P63/mmc | 2 | 2D, [CeO3O6/2F1/2] | Cordylite | NaBaCe2(CO3)4F_77498
NaBaCe2(CO3)4F | F_CO3 | 77499 | 1998 | 5.1011(4) | 5.1011(4) | 23.096(4) | 90 | 90 | 120 | 520.47 | P63/mmc | 2 |  | Cordylite
NaBaCe2(CO3)4F | F_CO3 | 77501 | 1998 | 5.097(1) | 5.097(1) | 23.075(10) | 90 | 90 | 120 | 519.16 | P63/mmc | 2 |  | NaBaCe2(CO3)4F
KGd(CO3)F2 | F_CO3 | 79945 | 1995 | 7.006(2) | 11.181(3) | 21.865(6) | 90 | 90 | 90 | 1712.77 | Fddd | 16 | 2D, [GdO2O2/2F4/2] |  | KGd(CO3)F2_79945
Ba3Ce2(CO3)5F2 | F_CO3 | 81121 | 1995 | 21.472(6) | 5.098(2) | 13.325(3) | 90 | 98.257(14) | 90 | 1441.6 | C2/m | 4 | 1D, [(CeO5O4/2F)2] | Cebaite | Ba3Ce2(CO3)5F2_81121
Ce(CO3)F | F_CO3 | 81673 | 1996 | 7.1438(9) | 7.1438(9) | 9.808(2) | 90 | 90 | 120 | 433.48 | P-62c | 6 | 3D, [CeO6/2F3/3] | Bastnaesite | CeCO3F_81673
K4Gd2(CO3)3F4 | F_CO3 | 83583 | 1997 | 9.0268(3) | 9.0268(3) | 13.684(2) | 90 | 90 | 120 | 965.63 | R32 | 3 | 3D, [GdO3O3/2F2/2F] |  | K4Gd2(CO3)3F4_83583
Na3Ce2(CO3)4F | F_CO3 | 83767 | 1997 | 5.0612(8) | 5.0612(8) | 22.820(9) | 90 | 90 | 120 | 506.24 | P63/mmc | 2 | 2D, [(CeO3O6/2F1/2)2] | Lukechangite | Na3Ce2(CO3)4F_83767
Ba2Ce(CO3)3F | F_CO3 | 85572 | 1998 | 13.374(3) | 5.1011(8) | 6.653(1) | 90 | 106.56(1) | 90 | 435.06 | P21/m | 2 | 1D, [CeO7O2/2F] | Kukharenkoite | Ba2Ce(CO3)3F_85572
NaY(CO3)F2 | F_CO3 | 89258 | 1997 | 6.959(2) | 9.170(2) | 6.301(1) | 90 | 90 | 90 | 402.09 | Pmcn | 4 | 3D, [YO2O2/2F4/2] | Horvathite-(Y) | NaY(CO3)F2_89258
CaCe2(CO3)3F2 | F_CO3 | 89803 | 2000 | 12.305(2) | 7.1053(5) | 28.250(5) | 90 | 98.257(14) | 90 | 2444.3 | Cc | 12 | 2D, [(CeOO5/2F3/3)2] | Parisite | CaCe2(CO3)3F2parisite_89803
Ba2Co(CO3)2F2 | F_CO3 | 95721 | 2002 | 6.6226(6) | 11.494(2) | 9.021(2) | 90 | 90 | 90 | 686.68 | Pbca | 4 | 0D, (CoO4F2) |  | Ba2Co(CO3)2F2_95721
BaMn(CO3)F2 | F_CO3 | 95740 | 2002 | 4.9120(8) | 4.9120(8) | 9.919(1) | 90 | 90 | 120 | 207.26 | P63/m | 2 | 0D, (MnO3F2) | BaGa(BO3)F2 | BaMn(CO3)F2_95740
NaBaCe2(CO3)4F | F_CO3 | 96599 | 1998 | 5.0905(8) | 5.0905(8) | 23.102(10) | 90 | 90 | 120 | 518.44 | P63/mmc | 2 | 2D, [CeO3O6/2F1/2] | NaBaCe2(CO3)4F | NaBaCe2(CO3)4F_96599
(Na0.8,Ca0.1)BaCe2(CO3)4F | F_CO3 | 96600 | 1998 | 5.1011(4) | 5.1011(4) | 23.096(4) | 90 | 90 | 120 | 520.47 | P63/mmc | 2 |  | NaBaCe2(CO3)4F
(Na0.82,Ca0.09)BaCe2(CO3)4F | F_CO3 | 96601 | 1998 | 5.0913(7) | 5.0913(7) | 23.070(5) | 90 | 90 | 120 | 517.89 | P63/mmc | 2 |  | NaBaCe2(CO3)4F
(Na0.85,Ca0.075)BaCe2(CO3)4F | F_CO3 | 96602 | 1998 | 5.097(1) | 5.097(1) | 23.075(10) | 90 | 90 | 120 | 519.16 | P63/mmc | 2 |  | NaBaCe2(CO3)4F
(Na0.85,Ca0.075)BaCe2(CO3)4F | F_CO3 | 96603 | 1998 | 5.0942(9) | 5.0942(9) | 23.049(3) | 90 | 90 | 120 | 518.01 | P63/mmc | 2 |  | NaBaCe2(CO3)4F
(Na0.4,Ca0.3)BaCe2(CO3)4F | F_CO3 | 96605 | 1998 | 5.109(1) | 5.109(1) | 23.289(9) | 90 | 90 | 120 | 526.45 | P63/mmc | 2 |  | Cordylite-(Ce)
BaCe(CO3)2F | F_CO3 | 156206 | 2006 | 7.242(1) | 7.242(1) | 18.192(3) | 90 | 90 | 120 | 826.28 | P-3c | 6 | 2D, [CeO2O4/2F3/3] | Qaqarssukite | BaCe(CO3)2Fqaqarssukite_156206
NaYb(CO3)F2 | F_CO3 | 172520 | 2006 | 6.2430(10) | 6.892(2) | 9.127(2) | 90 | 90 | 90 | 392.71 | Pnma | 4 | 3D, [YbO2O2/2F4/2] | Horvathite | NaYb(CO3)F2_172520
Na2Y(CO3)F3 | F_CO3 | 245130 | 2006 | 6.455(1) | 10.668(2) | 14.083(2) | 90 | 90 | 90 | 969.78 | Pbca | 8 | 2D, [YO2/2OF6/2] |  | Na2Y(CO3)F3_245130
Na3Y(CO3)2F2 | F_CO3 | 245132 | 2006 | 7.047(6) | 14.840(3) | 7.192(3) | 90 | 113.32(5) | 90 | 690.68 | P21/n | 4 | 2D, [NaYO6/3O4/2F4/2] |  | Na3Y(CO3)2F2_245132
Ba2La(CO3)3F | F_CO3 | 250059 | 2003 | 13.396(4) | 5.111(1) | 6.672(2) | 90 | 106.628(4) | 90 | 437.71 | P21/m | 2 | 1D, [LaO7O2/2F] | Ba2Ce(CO3)3F | Ba2La(CO3)3F_250059
Na2Yb(CO3)2F | F_CO3 | 281177 | 2002 | 17.440(6) | 6.1003(17) | 11.2366(14) | 90 | 95.64(3) | 90 | 1189.67 | C2/c | 8 | 1D, [YbO4O2/2F2/2] |  | Na2Yb(CO3)2F_281177
Na3Yb(CO3)2F2 | F_CO3 | 281178 | 2002 | 7.127(2) | 29.816(9) | 6.9280(4) | 90 | 112.56(3) | 90 | 1359.54 | Cc | 8 | 2D, [NaYbO6/3O4/2F4/2], [NaYbO3/3O4/2OF4/2] |  | Na3Yb(CO3)2F2_281178
K4La2(CO3)3F4_C2 | F_CO3 |  |  | 10.7166(10) | 9.1473(10) | 7.0108(10) | 90 | 101.6750 | 90 | 673.04 | C2 | 2 | 3D, [LaO3O3/2F2/2F] |  | K4la2(CO3)3F4_C2
La3(MoO4)4F | F_MoO4 | 419255 | 2010 | 7.2486(2) | 7.4226(2) | 14.6959(3) | 101.683(2) | 102.118(2) | 100.279(2) | 736.62 | P-1 | 2 | 1D, [LaO1/3O4/2O3F1/3] |  | La3(MoO4)4F_419255
Ce2MnN3F2 | F_N | 189997 | 2009 | 3.850(1) | 3.850(1) | 13.042(3) | 90. | 90. | 90. | 193.32 | P4/nmm | 1 | 3D, N/F disorder |  | Ce2MnN3F2_189997
Ce2MnN3F2 | F_N |  |  | 3.8539 | 3.8539 | 13.0720 | 90. | 90. | 90. | 194.15 | P4/nmm | 1 | 3D, [(CeN4/6F4/5F4/4)(CeN9/6)(MnN5/6F1/5)] |  | Ce2MnN3F2
(NH4)3Sb(NO3)3F3 | F_NO3 | 200757 | 1979 | 9.559(2) | 9.037(2) | 7.429(3) | 90. | 90. | 101.080(6) | 629.79 | P1121 | 2 | 0D, SbF3 |  | Am3Sb(NO3)3F3_200757
Pb3NO3F5 | F_NO3 | 280861 | 2002 | 7.3796(6) | 12.1470(9) | 16.8549(13) | 100.460(2) | 90.076(1) | 95.517(1) | 1478.61 | P-1 | 8 |  |  | Pb3NO3F5_280861
K3SiF6NO3 | F_NO3 | 417735 | 2008 | 5.6268(1) | 5.6268(1) | 14.5186(6) | 90. | 90. | 120. | 398.09 | P63/mmc | 2 | 0D, SiF6 |  | K3SiF6NO3_417735
(NH4)2Co3F2(P2O6F)2 | F_PO3F | 261591 | 2011 | 9.3460(3) | 8.0993(4) | 9.3100(5) | 90. | 99.565(3) | 90. | 694.93 | P21/c | 2 | 1D, [{(CoOO4/2F)2}(CoO2O4/2)] |  | (NH4)2Co3F2(P2O6F)2_261591
Rb2Cu3(PO3F)4 | F_PO3F | 261597 | 2012 | 7.7491(4) | 9.4344(5) | 9.2186(4) | 90. | 95.186(4) | 90. | 671.20(6) | P21/c | 2 | 0D, {(CuO4O1/2)2}(CuO2O2/2) trimer |  | Rb2Cu3(PO3F)4_261597
KCu3PO2F2(PO3F)2F2 | F_PO3F | 261598 | 2012 | 18.9720(7) | 7.4973(4) | 7.7663(3) | 90. | 103.629(2) | 90. | 1073.56 | C2/c | 4 | 2D, [(CuO4/2F2/3)(CuO2O2/2F2/3)2] |  | KCu3PO2F2(PO3F)2F2_261598
RbCu3PO2F2(PO3F)2F2 | F_PO3F | 261599 | 2012 | 19.0898(5) | 7.5722(3) | 7.8191(2) | 90. | 103.683(2) | 90. | 1098.19 | C2/c | 4 | 2D, [(CuO2/2F2/2F2/3)(CuO2O1/2F1/2F2/3)2] |  | RbCu3PO2F2(PO3F)2F2_261599
CsMn(PO3F)F2 | F_PO3F | 424938 | 2013 | 7.574(5) | 9.985(5) | 7.598(5) | 90. | 100.723(8) | 90. | 564.58 | P21 | 2 | 1D, [MnO3F2/2F] |  | CsMn(PO3F)2_424938
KMn(PO3F)F2 | F_PO3F | 424940 | 2013 | 5.4027(2) | 12.4794(6) | 7.3305(3) | 90. | 107.145(3) | 90. | 472.28 | P21/n | 4 | 1D, [(MnO4F2/2)(MnO2F2F2/2)] |  | KMn(PO3F)F2_424940
Li3Mn(PO3F)2F2 | F_PO3F | 424941 | 2013 | 6.333(5) | 7.395(5) | 7.575(5) | 90. | 90.947(11) | 90. | 354.71 | P21/c | 2 | 0D, (MnO4F2), PO3F |  | Li3Mn(PO3F)2F2_424941
Li3Mn(PO3F)2F2 | F_PO3F | 424941 | 2013 | 6.333(5) | 7.395(5) | 7.575(5) | 90. | 90.947(11) | 90. | 354.71 | P21/c | 2 | 0D, MnO4F2 |  | Li3Mn(PO3F)2F2_424941
Na2Mn(HPO3F)F3 | F_PO3F | 424942 | 2013 | 5.6722(3) | 7.6992(6) | 6.8143(5) | 90. | 109.733(4) | 90. | 280.11 | P21/m | 2 | 1D, [MnO2F2F2/2] |  | Na2Mn(HPO3F)F3_424942
Co5(PO3OH)4(PO3F)4F2(H2O)4 | F_PO3F |  | 2012 | 8.5113(7) | 18.637(2) | 9.9502(10) | 90 | 90 | 90 | 1578.35 | Cmca | 4 | 3D, [{CoO4/2F1/3(H2O)}4(CoO4F2/3)] |  | Co5(PO3OH)4(PO3F)4F2(H2O)4
K2Co3(P2O6F)2F2 | F_PO3F |  | 2012 | 9.0789(3) | 8.0947(4) | 9.2248(4) | 90. | 99.171(3) | 90. | 669.27 | P21/c | 2 | 1D, [{(CoOO4/2F)2}(CoO2O4/2)] |  | K2Co3(P2O6F)2F2
KCo3(PO3(OHF))2(PO2(OH)2)F2 | F_PO3F |  | 2012 | 19.987(2) | 7.4105(7) | 7.4952(8) | 90. | 102.129(6) | 90. | 1085.36 | C2/c | 4 | 2D, [(CoO2O2/2F2/3)3] |  | KCo3(PO3(OHF))2(PO2(OH)2)F2
LiCo2(P2O5.5(OH,F)1.5]2 | F_PO3F |  | 2012 | 10.9823(5) | 12.7987(4) | 8.9323(3) | 90. | 123.059(2) | 90. | 1052.26 | C2/c | 4 | 1D, [CoO2O4/2] |  | LiCo2(P2O5(OHF)1]2
Cs2Cu3(PO3F)4 | F_PO3F |  | 2012 | 5.4162(3) | 7.9373(4) | 9.3034(4) | 84.198(3) | 73.305(3) | 71.229(3) | 362.70 | P1 | 1 | 0D, {(CuO4O1/2)2}(CuO2O2/2) trimer |  | Cs2Cu3(PO3F)4
CsCu2(PO3F)2F | F_PO3F |  | 2012 | 9.0219(5) | 6.2059(4) | 14.3280(7) | 90. | 90. | 90. | 802.21 | Pnma | 4 | 1D, [(CuO2O2/2F2/3)(CuO3F1/3)] |  | CsCu2(PO3F)2F
K2Cu3(PO3F)4 | F_PO3F |  | 2012 | 11.2834(4) | 5.1073(2) | 11.4099(5) | 90. | 105.211(3) | 90. | 634.49(4) | P21/n | 2 | 0D, {(CuO4O1/2)2}(CuO2O2/2) trimer |  | K2Cu3(PO3F)4
Na2Cu2(P2O7)F2 | F_PO3F |  | 2012 | 15.7149(12) | 4.7342(3) | 9.4993(5) | 90. | 99.705(4) | 90. | 696.61(8) | C2/c | 2 | 0D, (CuO2O2/2F)2 dimer |  | Na2Cu2(P2O7)F2
Na2Mn(PO2(OHF)2)2F2 | F_PO3F |  |  | 4.694(5) | 6.003(6) | 7.771(8) | 102.444(15) | 99.751(4) | 107.71(2) | 197.09 | P1 | 1 | 0D, MnO4F2 |  | Na2Mn(PO2(OHF)2)2F2
LiFePO4(OH,F) | F_PO4 | 20808 | 1984 | 5.138(1) | 5.307(1) | 7.422(1) | 67.48(1) | 67.72(1) | 81.98(2) | 172.99(6) | P-1 | 2 | 1D, [FeO4(F0.5(OH)0.5)2/2] |  | LiFePO4F_20808
Na5Cr(PO4)2F2 | F_PO4 | 39237 | 1990 | 10.576(3) | 10.576(3) | 6.669(2) | 90 | 90 | 120 | 646.00 | P3 | 3 | 0D, CrO4F2 |  | Na5Cr(PO4)2F2_39237
Li2Ni(PO4)F | F_PO4 | 50588 | 1999 | 10.473(3) | 6.2887(8) | 10.846(1) | 90 | 90 | 90 | 714.33 | Pnma | 8 | 1D, [NiO2O2/2F2/2] |  | Li2NiPO4F_50588
(NH4)CePO4F2 | F_PO4 | 51450 | 2001 | 6.660(2) | 5.875(2) | 7.177(3) | 90 | 114.31(2) | 90 | 255.92 | P21/m | 2 | 1D, [CeO4F4/2] |  | NH4CePO4F2_51450
Na2MnPO4F | F_PO4 | 59301 | 1997 | 13.683(3) | 5.317(1) | 13.717(3) | 90 | 119.67(3) | 90 | 867.11 | P21/n |  | 1D, [MnO4F2/2] |  | Na2MnPO4F_59301
LiAl(PO4)(OH,F) | F_PO4 | 68688 | 1989 | 5.187 | 7.168 | 5.043 | 112.6 | 98. | 67.8 | 160.27 | P-1 | 2
LiAl(PO4)(OH,F) | F_PO4 | 68689 | 1989 | 5.176 | 7.171 | 5.046 | 112.87 | 98.08 | 67.7 | 159.66 | P-1 | 2 |  |  | Amblygonite
LiAl(PO4)(OH,F) | F_PO4 | 68921 | 1990 | 6.713 | 7.708 | 7.019 | 91.31 | 117.93 | 91.77 | 320.46 | C-1
LiAl(PO4)(OH,F) | F_PO4 | 68922 | 1990 | 6.713(1) | 7.711(1) | 7.0102(7) | 91.22(1) | 117.91(1) | 91.67(1) | 320.28 | C-1 | 4 |  | Montebrasite | LiAlPO4(OH/F)
LiAl(PO4)F | F_PO4 | 68926 | 1990 | 6.644(2) | 7.744(2) | 6.910(1) | 90.35(2) | 117.33(2) | 91.01(2) | 315.75 | C-1 | 4 |  | Montebrasite (F- rich) | Amblygonite
LiAl(PO4)(OH,F) | F_PO4 | 68927 | 1990 | 6.6452(9) | 7.733(1) | 6.9193(6) | 90.35(1) | 117.44(1) | 91.20(1) | 315.44 | C-1 | 4 | 1D, [AlO4((OH)0.12F0.88)2/2] | Montebrasite | LiAl(PO4)(OHF)_68927
(Ca3.2,Sr1.2,Ce0.3,Na0.3)(PO4)3F | F_PO4 | 76619 | 1996 | 9.485(3) | 9.485(3) | 7.000(3) | 90 | 90 | 120 | 545.39 | P63 | 2 | 3D, [{(CaSrCe)O2/2O4/3F1/3}3{CaO9/3}{(CaSrNa)O6/3}] | Fluorcaphite | (CaSrCeNa)5(PO4)3F_76619
(Sr4.959,Nd0.027)(PO4)2.925O0.3F | F_PO4 | 79728 | 1995 | 9.7156(4) | 9.7156(4) | 7.2810(3) | 90 | 90 | 120 | 595.2 | P63/m | 2 |  | Ca5(PO4)3F
(Sr4.959Nd0.027) (P0.975O4)3F | F_PO4 | 79728 | 1995 | 9.7156(4) | 9.7156(4) | 7.2810(3) | 90 | 90 | 120 | 595.2 | P63/m
Na3Cr2(PO4)2F3 | F_PO4 | 80806 | 1989 | 6.341(1) | 6.341(1) | 10.613(2) | 90 | 90 | 90 | 426.73 | I4/mmm | 2 | 0D, (CrO4F1/2F)2 dimer |  | Na3Cr2(PO4)2F3_80806
K2Cu3Zn(PO4)3F | F_PO4 | 85711 | 1998 | 4.8890(2) | 14.3857(5) | 7.9017(3) | 90 | 90.134(4) | 90 | 555.74 | P21/m | 2 | 2D, [(ZnO3O1/3)(CuO2O2/2)(CuO2O1/2O1/3F1/2)2] |  | K2Cu3Zn(PO4)3F_85711
K2(Cr1.06,Ti0.94)(PO4)2O0.94F1.06 | F_PO4 | 87835 | 1999 | 12.801(3) | 6.345(1) | 10.533(2) | 90 | 90 | 90 | 855.51 | Pna21 | 4 | 1D, [(Cr,Ti)O4F2/2] |  | K2CrTi(PO4)OF_87835
Na3V2(PO4)2F3 | F_PO4 | 88808 | 1999 | 9.047(2) | 9.047(2) | 10.705(2) | 90 | 90 | 90 | 876.19 | P42/mnm | 4 | 0D, V2O8F3 dimer (beta) |  | Na3V2(PO4)2F3_88808
Na3Fe2(PO4)2F3 | F_PO4 | 88809 | 1999 | 12.756(1) | 12.803(1) | 10.602(1) | 90 | 90 | 90 | 1731.47 | Pbam | 8 | 0D, Fe2O8F3 dimer (gamma) |  | Na3Fe2(PO4)2F3_88809
Ca6Na2Sm2(PO4)6F2 | F_PO4 | 90919 | 2000 | 9.3895(3) | 9.3895(3) | 6.8950(4) | 90 | 90 | 120 | 526.44 | P63/m | 1 |  | Ca5(PO4)3F
(Sr4.99,Eu0.01)(PO4)3F | F_PO4 | 92125 | 2000 | 9.7174(1) | 9.7174(1) | 7.2851(1) | 90 | 90 | 120 | 595.75 | P63/m | 2 |  | Ca5(PO4)3F
LiGa3(PO4)2(OH)F3.2H2O | F_PO4 | 94359 | 2001 | 8.6885(4) | 8.2442(4) | 7.1303(4) | 90 | 104.351(2) | 90 | 494.8 | P21/c | 2 | 2D, [(GaO4F2/2)(GaO3(O0.5F0.5)2/2F1/2)2] |  | LiGa3(PO4)2(OH)F3W2_94359
LiGa(PO4)(OH,F) | F_PO4 | 95676 | 2002 | 7.1748(2) | 5.2639(1) | 5.1022(1) | 98.015(2) | 108.854(2) | 107.035(2) | 168.42 | P-1 | 2 | 1D, [(GaO4(F0.74(OH)0.26)2/2] |  | LiGa(PO4)(OHF)_95676
Na2MgPO4F | F_PO4 | 95736 | 2002 | 5.223(5) | 13.818(8) | 11.749(6) | 90 | 90 | 90 | 847.9(10) | Pbcn | 8
LiAl(PO4)(OH,F) | F_PO4 | 96799 | 2003 | 6.7234(2) | 7.7181(2) | 7.0258(2) | 91.302(1) | 117.953(1) | 91.773(2) | 321.61 | C-1 | 4 |  | Montebrasite | LiAlPO4(OH/F)
LiAl(PO4)(OH,F) | F_PO4 | 96800 | 2003 | 6.7198(2) | 7.7149(2) | 7.0249(2) | 91.320(1) | 117.953(1) | 91.778(2) | 321.25 | C-1 | 4 |  | Montebrasite | LiAlPO4(OH/F)
LiAl(PO4)(OH,F) | F_PO4 | 96804 | 2003 | 6.6914(1) | 7.7150(1) | 6.9697(1) | 90.939(1) | 117.76(1) | 91.377(1) | 318.15 | C-1 | 4 |  | Amblygonite-montebrasite solution | Amblygonite
LiAl(PO4)(OH,F) | F_PO4 | 96808 | 2003 | 6.6815(6) | 7.7160(6) | 6.9565(5) | 90.777(6) | 117.617(6) | 91.275(7) | 317.58 | C-1 | 4 |  | Amblygonite-montebrasite solution | Amblygonite
LiAl(PO4)(OH,F) | F_PO4 | 96809 | 2003 | 6.678(3) | 7.717(3) | 6.931(3) | 90.59(5) | 117.65(5) | 91.08(4) | 316.26 | C-1 | 4 |  | Amblygonite | Amblygonite
Pb9Cd(PO4)6F2 | F_PO4 | 157468 | 2007 | 9.7237(3) | 9.7237(3) | 7.2358(1) | 90 | 90 | 120 | 592.49 | P63/m | 1 | 3D, [{(Pb0.98Cd0.02)O5/3O1/2F1/3}3{(Pb0.78Cd0.22)O3/2O6/3}2] | Ca5(PO4)3Cl | Pb9Cd(PO4)6F2_157468
(Pb5.164,Cd4.836)(PO4)6F2 | F_PO4 | 157469 | 2007 | 9.5671(3) | 9.5671(3) | 6.9652(1) | 90 | 90 | 120 | 552.11 | P63/m | 1 |  | Ca5(PO4)3Cl
(Sr8.975,Cd1.025)(PO4)6F2 | F_PO4 | 162635 | 2009 | 9.6778(4) | 9.6778(4) | 7.2296(2) | 90 | 90 | 120 | 586.41 | P63/m | 1 | 3D, [{(Sr0.92Cd0.08)O6/3F1/3}3{(Sr0.86Cd0.14)O9/3}2] | Ca5(PO4)3F | Sr9Cd(PO4)6F2_162635
(Sr8.015,Cd1.985)(PO4)6F2 | F_PO4 | 162636 | 2009 | 9.6401(3) | 9.6401(3) | 7.1634(1) | 90 | 90 | 120 | 576.52 | P63/m | 1 |  | Ca5(PO4)3F
Cd3Sr7(PO4)6F2 | F_PO4 | 162637 | 2009 | 9.6001(2) | 9.6001(2) | 7.1070(1) | 90 | 90 | 120 | 567.24 | P63/m | 1 |  | Ca5(PO4)3F
Cd4.97Sr5.03(PO4)6F2 | F_PO4 | 162638 | 2009 | 9.5228(3) | 9.5228(3) | 6.9674(1) | 90 | 90 | 120 | 547.18 | P63/m | 1 |  | Ca5(PO4)3F
Cd6Sr4(PO4)6F2 | F_PO4 | 162639 | 2009 | 9.4827(5) | 9.4827(5) | 6.8925(2) | 90 | 90 | 120 | 536.75 | P63/m | 1 |  | Ca5(PO4)3F
LiFe(PO4)F | F_PO4 | 165824 | 2009 | 5.00 | 13.05 | 11.05 | 90 | 90 | 90 | 721.01 | Pbcn | 8 | 0D, (FeO2O2/2F1/2)2 dimer |  | LiFePO4F_165824
Li2Fe(PO4)F | F_PO4 | 166472 | 2009 | 4.95 | 13.09 | 11.17 | 90 | 90 | 90 | 723.77 | Pbcn | 8 | 0D, (FeO2O2/2F1/2)2 dimer |  | Li2FePO4F_166472
Na2FePO4F | F_PO4 | 167044 | 2010 | 5.2200(2) | 13.8540(6) | 11.7792(5) | 90 | 90 | 90 | 851.85(6) | Pbcn
(Li,Na)2Fe(PO4)F | F_PO4 | 167045 | 2010 | 5.0407(3) | 13.8069(9) | 11.2215(5) | 90 | 90 | 90 | 780.98 | Pbcn | 8 | 1D, [Fe(O2F)1/2O2F1/2] |  | (LiNa)FePO4F_167045
Li5V(PO4)2F2 | F_PO4 | 171748 | 2006 | 6.3589(4) | 10.7795(6) | 10.3836(6) | 90 | 90.019(1) | 90 | 711.75 | P21/c | 4 | 0D, VO4F2 |  | Li5V(PO4)2F2_171748
Na3Ti2P2O10F.(H2O)0.369 | F_PO4 | 173139 | 2007 | 6.42072(12) | 6.42072(12) | 10.67623(21) | 90 | 90 | 90 | 440.13 | I4/mmm | 2 | 0D, (TiF1/2O5)2 dimer |  | Na3Ti2P2O10F_173139
Na3Ti2P2O10F | F_PO4 | 173140 | 2007 | 6.4208(1) | 6.4208(1) | 10.6756(2) | 90 | 90 | 90 | 440.12 | I4/mmm | 2 | 0D, Ti2O10F dimer |  | Na3Ti2P2O10F_173140
K4Ti2(PO4)F9 | F_PO4 | 173363 | 2007 | 5.8402(12) | 11.000(2) | 19.436(4) | 90 | 90.87(3) | 90 | 1248.46 | P21/n | 4 | 0D, TiOF5, TiO2F4 |  | K4Ti2PO4F9_173363
K3.3(NH4)0.7Ti2(PO4)F9 | F_PO4 | 173364 | 2007 | 5.8854(12) | 11.014(2) | 10.227(2) | 90 | 105.99(3) | 90 | 637.28 | P21/m | 2
K3(NH4)Ti2(PO4)F9 | F_PO4 | 173365 | 2007 | 5.8777(12) | 10.991(2) | 10.219(2) | 90 | 106.04(3) | 90 | 634.46 | P21/m | 2 | 0D, TiOF5, TiO2F4 |  | K3(NH4)Ti2(PO4)F9_173365
(NH4)1.25K2.75Ti2(PO4)F9 | F_PO4 | 173366 | 2007 | 5.8962(12) | 11.011(2) | 10.252(2) | 90 | 106.10(3) | 90 | 639.49 | P21/m | 2
Li2Co(PO4)F | F_PO4 | 183611 | 2011 | 10.452(2) | 6.3911(8) | 10.874(2) | 90. | 90. | 90. | 726.38 | Pnma | 8
LiVPO4F | F_PO4 | 183876 | 2011 | 5.30941(1) | 7.49936(2) | 5.16888(1) | 112.933(1) | 81.664(1) | 113.125(1) | 174.31 | P-1 | 2 | 1D, [VO4F2/2] |  | LiVPO4F_183876
Li2VPO4F | F_PO4 | 183877 | 2011 | 7.2255(1) | 7.9450(1) | 7.3075(1) | 90 | 116.771(1) | 90 | 374.53 | C2/c |  | 1D, [VO4F2/2] |  | Li2VPO4F_183877
LiVPO4F | F_PO4 | 184601 | 2012 | 5.1708(3) | 5.3083(3) | 7.2631(4) | 107.595(3) | 107.969(2) | 98.388(2) | 174.36 | P-1 | 2
KUO2(HPO4)F(H2O) | F_PO4 | 240487 | 2006 | 6.7885(14) | 8.7024(17) | 12.020(2) | 90. | 94.09(3) | 90. | 708.29 | P21/n | 4 | 1D, [UO5F2/2] |  | KUO2(HPO4)F(H2O)_240487
Na3V2P2O10F | F_PO4 | 245125 | 2006 | 6.37028(8) | 6.37028(8) | 10.6365(2) | 90 | 90 | 90 | 431.64 | I4/mmm | 2 | 0D, V2O10F dimer |  | Na3V2O2(PO4)2F_245125
BaUO2(PO4)F | F_PO4 | 249983 | 2009 | 6.6668(6) | 8.2659(8) | 10.7945(10) | 90. | 92.062(2) | 90. | 594.47 | P21/c | 4 | 1D, [UO5F2/2] |  | BaUO2(PO4)F_249983
(NH4)3Fe4(PO4)2F9 | F_PO4 | 261592 | 2012 | 7.1286(5) | 14.4550(9) | 7.5552(4) | 90. | 106.741(4) | 90. | 745.52(8) | P21/m | 2 | 1D, [{(FeO2F4/2)2}(FeO2F3/2F)] |  | (NH4)3Fe4(PO4)2F9_261592
Na2Co(PO4)F | F_PO4 | 280758 | 2001 | 5.2475(9) | 13.795(2) | 11.689(2) | 90 | 90 | 90 | 846.16 | Pbcn | 8 | 1D, [Co(O2F)1/2O2F1/2] | Na2MgPO4F | Na2CoPO4F_280758
Ba2Nb(PO4)2OF | F_PO4 | 281236 | 2002 | 7.0570(7) | 7.1618(8) | 9.0246(9) | 90 | 91.087(2) | 90 | 456.03 | P21/c | 2 | 0D, (NbO5F) |  | Ba2Nb(PO4)2OF_281236
(NH4)V(PO4)F | F_PO4 | 391166 | 2003 | 12.982(2) | 10.608(1) | 6.4789(6) | 90 | 90 | 90 | 892.23 | Pnna | 8 | 1D, [VO4F2/2], cis-trans [01-1] |  | (NH4)V(PO4)F_391166
K3Cu3Zn2(PO4)4F | F_PO4 | 410689 | 1999 | 37.824(8) | 9.813(2) | 16.679(3) | 90 | 92.70(3) | 90 | 6183.82 | C2/c | 16 | 0D, {(CuOO3/2)(CuO2O4/2)(CuOO3/2F)(ZnO3O1/2)2}2 |  | K3Cu3FZn2(PO4)4F_410689
Na3V2P2O10F | F_PO4 | 411950 | 2002 | 6.3811(6) | 6.3811(6) | 10.5862(14) | 90 | 90 | 90 | 431.05 | I4/mmm | 2 | 0D, (TiF1/2O4/2O)2 dimer, 2(PO4/2) |  | Na3(V2O2F(PO4)2)_411950
Na15((Al_Ti)(PO4)2F2)3 | F_PO4 | 415736 | 2007 | 10.448(2) | 10.448(2) | 6.589(3) | 90 | 90 | 120 | 622.9 | P-3 | 1 | 0D, (Al,Ti)O4F2 |  | Na15((Al_Ti)(PO4)2F2)3_415736
NpPO4F | F_PO4 | 416757 | 2007 | 8.5980(17) | 6.9640(14) | 6.3370(13) | 90. | 90. | 90. | 379.44 | Pnma | 4 | 3D, [NpO2O4/2F2/2] |  | NpPO4F_416757
Cs2Np2(PO4)F7 | F_PO4 | 416758 | 2007 | 8.8727(4) | 16.2778(7) | 7.8009(4) | 90. | 112.656(1) | 90. | 1039.73 | P21/c | 4 | 2D, [(NpO2F5/2F)(NpO2F7/2)] |  | Cs2Np2PO4F7_416758
(NH4)4Fe3(OH)2(H3(PO4)4)F2 | F_PO4 | 421526 | 2010 | 6.2614(13) | 9.844(2) | 14.271(3) | 90. | 92.109(4) | 90. | 879.03 | P21/n | 2 | 0D, (FeO4F2/2)(FeO5F1/2)2 trimer |  | (NH4)4Fe3(OH)2(H3(PO4)4)F2_421526
Na2NiPO4F | F_PO4 | 423848 | 2012 | 13.4581(8) | 5.1991(3) | 13.6978(16) | 90 | 120.58(1) | 90 | 825.14 | P21/c |  | 1D, [Ni(O2F)1/2O2F1/2] |  | Na2NiPO4F_423848
Rb2Mn(H2PO4)(HPO4)F2 | F_PO4 | 424946 | 2013 | 7.3481(2) | 7.8143(3) | 8.5789(3) | 90 | 114.364(2) | 90 | 448.73 | P21/c | 2 | 0D, MnO4F2 |  | Rb2Mn_HPO_F2_424946
Li1.75Ni0.75Fe0.25(PO4)F | F_PO4 | Antipov | 2011 | 10.8907(1) | 6.1549(1) | 11.0102(7) | 90 | 90 | 90 |  | Pnma | 8 |  | J. Power Sources
LiFe(PO4)F | F_PO4 |  | 2010 | 5.1551 | 5.3044 | 7.2612 | 107.357 | 107.855 | 98.618 | 173.91 | P-1 | 2 | 1D, [FeO4F2/2] |  | LiFePO4F_ChemMat_10
Y3Si3O10F | F_SiO4 | 50443 | 1998 | 7.3038(5) | 11.1247(8) | 10.3714(7) | 90 | 97.235(6) | 90 | 835.99 | P21/n | 4 | 3D, [(YO5/2F1/3)(YO5/2O1/3F1/3)(YO4/2O2/3F1/3)] | Fluorthalenite | Y3Si3O10F_50443
CuAl2Si2O7(OH)F | F_SiO4 | 51071 | 1998 | 4.7602(4) | 8.8766(10) | 14.0923(12) | 90 | 90 | 90 | 595.46 | Pbnm | 4 | 3D, [{CuO4/2O}{AlO4/2((OH)0.5F0.5)2/2}2] |  | CuAl2Si2O7OHF_51071
Er4Si3O11F2 | F_SiO4 | 51510 | 2001 | 6.4851(5) | 6.6034(5) | 13.2443(9) | 87.449(8) | 85.793(8) | 60.816(7) | 493.81 | P-1 | 2 | 3D, [(ErO4/2O1/3F2/3)(ErO4/2O2/3F1/3] |  | Er4Si3O11F2_51510
K2ScSi4O10F | F_SiO4 | 54880 | 2004 | 11.207(2) | 11.207(2) | 8.166(2) | 90 | 90 | 90 | 1025.62 | I4/m | 4 | 1D, [ScO4F2/2] |  | K2ScSi4O10F_54880
NaCa2LuSi2O7F2 | F_SiO4 | 81612 | 1995 | 11.024(5) | 10.303(3) | 7.391(2) | 90 | 109.40(3) | 90 | 791.81 | P21/a | 4 | 3D, [{(NaCa)O3/3F3/4}2{(LuCa)O3/3O2/2F1/4}{(CaLu)O3/3O2/2OF1/4}] | Cuspidine | NaCa2LuSi2O7F2_81612
Na2MgGd2Si4O12F2 | F_SiO4 | 86626 | 1998 | 5.178(3) | 7.510(2) | 14.381(4) | 90 | 90.22(2) | 90 | 559.23 | P21/c | 2 | 2D, [(MgO4/2F2/3)(GdO2O4/2F2/3)2] |  | Na2MgGd2Si4O12F2_86626
Na2U2O4(SiO4)F2 | F_SiO4 | 89033 | 1999 | 6.975(8) | 6.975(8) | 18.31(2) | 90. | 90. | 90. | 890.79 | I41/amd | 4 | 1D, [UO2O4/2F] |  | Na2U2O4(SiO4)F2_89033
La3Si3O9F3 | F_SiO4 | 89522 | 1999 | 7.0832(3) | 7.0832(3) | 10.8948(6) | 90 | 90 | 120 | 473.38 | P6-2C | 2 | 3D, [LaO6/2F3/3] | CeCO3F | La3Si3O9F3_89522
Dy3Si3O10F | F_SiO4 | 92510 | 2000 | 7.3406(6) | 11.1655(9) | 10.4062(8) | 90 | 97.281(7) | 90 | 846.03 | P21/n | 4 |  | Y3FSi3O10
Ho3Si3O10F | F_SiO4 | 92511 | 2000 | 7.3091(6) | 11.1168(9) | 10.3783(8) | 90 | 97.238(7) | 90 | 836.56 | P21/n | 4 |  | Y3FSi3O10
Er3Si3O10F | F_SiO4 | 92512 | 2000 | 7.2789(6) | 11.0702(9) | 10.3521(8) | 90 | 97.209(7) | 90 | 827.57 | P21/n | 4 | 3D, [(ErO5/2F1/3)(ErO5/2O1/3F1/3)(ErO4/2O2/3F1/3)] | Y3FSi3O10 | Er3Si3O10F_92512
(Sm8.5Na1.5)(SiO4)6OF | F_SiO4 | 97011 | 2002 | 9.4761(6) | 9.4761(6) | 6.9484(4) | 90 | 90 | 120 | 540.35 | P63/m | 1 | 3D, [{(Sm0.97Na0.03)O6/3(O0.5F0.5)1/3}3{(Sm0.67Na0.33)O9/3}2] | Ca5(PO4)3F | (NaSm)5(SiO4)3F_97011
Na1.33Ce8.67(SiO4)6(O1.34,F0.68) | F_SiO4 | 170596 | 2004 | 9.6431(3) | 9.6431(3) | 7.0847(3) | 90 | 90 | 120 | 570.5(1) | P63/m | 1 | 3D, [{CeO6/3(O0.33F0.17)2/3}3{(Ce0.67Na0.33)O9/3}2] | Ca5(PO4)3Cl | Na13Ce87(SiO4)6(O13F7)_170596
Ba4La6(SiO4)6F2 | F_SiO4 | 170852 | 2005 | 9.8000(10) | 9.8000(10) | 7.3193(8) | 90 | 90 | 120 | 608.77 | P63/m | 1 |  | Ca5(PO4)3F
(Ca2.83,Na0.53,Ti0.49,Zr0.14)Si2O7F2 | F_SiO4 | 171098 | 2004 | 9.636(3) | 7.341(2) | 5.737(1) | 89.94(2) | 100.74(2) | 101.06(3) | 391.06 | P-1 | 2 | 1D, [{(Ca0.86Zr0.14)O3/3O2/2F1/2}2{TiO4F2/2}] |  | CaNaTiZrSi2O7F2_171098
Y4Si3O11F2 | F_SiO4 | 188771 | 2013 | 6.4987(5) | 6.6196(5) | 13.2978(9) | 87.418(4) | 85.702(4) | 60.854(3) | 498.19 | P-1 | 2
K5Eu2Si4O13F | F_SiO4 | 249458 | 2007 | 7.1850(2) | 5.7981(2) | 18.1675(6) | 90 | 92.248(2) | 90 | 756.26 | P21/m | 2 | 0D, (EuO5F1/2)2 dimer |  | K5Eu2Si4O13F_249458
K9Eu3Si12O32F2 | F_SiO4 | 249730 | 2008 | 6.8979(2) | 11.3798(4) | 11.4964(4) | 87.607(2) | 89.470(2) | 80.164(2) | 888.38 | P-1 | 1 | 0D, (EuO4O2/2)2 dimer, (EuO6) |  | K9Eu3Si12O32F2_249730
K9Sm3Si12O32F2 | F_SiO4 | 249731 | 2008 | 6.9152(6) | 11.3996(10) | 11.5308(10) | 87.610(1) | 89.445(1) | 80.081(1) | 894.6(2) | P-1 | 1 | 0D, (SmO4O2/2)2 dimer, (SmO6) |  | K9Sm3Si12O32F2_249731
K3Cs4F(UO2)3(Si2O7)2 | F_SiO4 | 249902 | 2009 | 7.8095(3) | 22.2819(7) | 14.0861(4) | 90 | 90 | 90 | 2451.13 | Cmc21 | 4 | 0D, UO6 |  | K3Cs4F(UO2)3(Si2O7)2_249902
Ba2Ti2Si2O9F2 | F_SiO4 | 260260 | 2009 | 8.7350(17) | 10.832(2) | 18.769(4) | 90 | 90 | 90 | 1775.87 | Pbca | 8 | 0D, (TiO3O2/2F)2 dimer |  | Ba2Ti2F2O2(Si2O7))_260260
Eu5(SiO4)3F | F_SiO4 | 391122 | 2002 | 9.5479(9) | 9.5479(9) | 7.0416(6) | 90 | 90 | 120 | 555.93 | P63/m | 2 | 3D, [(EuO6/3F1/3)3(EuO9/3)2] | Ca5(PO4)3F | Eu5(SiO4)3F_391122
Mn3SiO4F2 | F_SiO4 | 410934 | 2000 | 10.758(2) | 9.145(1) | 4.850(1) | 90 | 90 | 90 | 477.15 | Pnma | 4 | 3D, [MnO4/3F2/3] |  | Mn3(SiO4)F2_410934
CuAl2Si2O7F2 | F_SiO4 | 411078 | 2000 | 8.8697(9) | 14.084(2) | 4.7553(5) | 90 | 90 | 90 | 594.04 | Pnma | 4 | 3D, [(CuO4/2O)(AlO4/2F2/2)2] |  | CuAl2Si2O7F2_411078
Cs2YSi4O10F | F_SiO4 | 416549 | 2007 | 22.3975(9) | 8.8452(4) | 11.9861(5) | 90 | 90 | 90 | 2374.57 | Pnma | 8 | 1D, [YO4F2/2] |  | Cs2YSi4O10F_416549
Ba2Ce3(SiO4)3F | F_SiO4 | 419419 | 2008 | 9.8521(9) | 9.8521(9) | 7.2902(6) | 90 | 90 | 120 | 612.81 | P63/m | 2 |  | Ca5(PO4)3Cl
Y2Cu(SO4)2(OH)3F·H2O | F_SO4 | 92290 | 2000 | 11.6889(7) | 6.8660(4) | 12.5280(8) | 90 | 97.092(1) | 90 | 997.75 | P21/n | 4 | 2D, [(YO5O2/3F1/2)(YO4O3/3F1/2)(CuO4/3)] |  | Y2Cu(OH)3(SO4)2F(H2O)_92290
RbUO2(SO4)F | F_SO4 | 96747 | 2002 | 25.393(3) | 6.735(1) | 11.496(3) | 90. | 90. | 90. | 1966.07 | Pca21 | 12 | 1D, [UO5F2/2] |  | RbUO2(SO4)F_96747
LiCoSO4F | F_SO4 | 167202 | 2010 | 5.1721(7) | 5.4219(7) | 7.1842(8) | 106.859(6) | 107.788(6) | 97.986(5) | 177.77 | P-1 | 2 | 1D, [CoO4F2/2] |  | LiCoSO4F_167202
NaFeSO4F | F_SO4 | 262276 | 2012 | 6.68015(19) | 8.7062(2) | 7.19131(18) | 90 | 113.520(2) | 90 | 383.49 | C2/c |  | 1D, [FeO4F2/2] |  | NaFeSO4F_262276
LiMgSO4F | F_SO4 | 281119 | 2002 | 5.1623(7) | 5.388(1) | 7.073(1) | 106.68(1) | 107.40(1) | 97.50(1) | 174.72 | P-1 | 2 | 1D, [MgO4F2/2] |  | LiMgSO4F_281119
NaFeSO4F | F_SO4 | 290051 | 2012 | 6.68655(7) | 8.71252(8) | 7.19527(7) | 90 | 113.5213(8) | 90 | 384.35 | C2/c
LiLa2(SO4)2F3 | F_SO4 | 410043 | 1999 | 8.283(2) | 6.9471(13) | 14.209(3) | 90 | 95.31(2) | 90 | 814.12 | I2/a | 4 | 3D, [LaO2O4/2F3/3F1/2] |  | LiLa2(SO4)2F3_410043
LiEr2(SO4)2F3 | F_SO4 | 410044 | 1999 | 14.791(3) | 6.3360(13) | 8.1372(13) | 90 | 90 | 90 | 762.58 | Pbcn | 4 | 1D, [ErO4F3/3F1/2] |  | LiEr2(SO4)2F3_410044
NaPr2(SO4)2F3 | F_SO4 | 411347 | 2000 | 8.2231(12) | 6.9212(7) | 14.199(2) | 90 | 95.879(15) | 90 | 803.87 | I2/a | 4 | 3D, [PrO2O4/2F3/3F1/2] |  | NaPr2(SO4)2F3_411347
Rb2Mn(SO4)F3 | F_SO4 | 412319 | 2002 | 7.271(1) | 11.091(1) | 8.776(1) | 90 | 92.26(1) | 90 | 707.17 | P21/c | 4 | 1D, [(MnF2F2/2O2/2)(SO2O2/2)] |  | Rb2MnF3(SO4)_412319
(NH4)2Mn(SO4)F3 | F_SO4 | 412320 | 2002 | 7.2991(3) | 11.1566(8) | 8.8125(5) | 90 | 91.512(4) | 90 | 717.38 | P21/c | 4 | 1D, [(MnF2F2/2O2/2)(SO2O2/2)] | Rb2MnF3SO4 | (NH4)2(MnF3(SO4))_412320
Cs2Mn(SO4)F3 | F_SO4 | 412321 | 2002 | 7.3654(4) | 11.6110(6) | 9.2105(4) | 90 | 92.30(1) | 90 | 787.04 | P21/c | 4 |  | Rb2MnF3SO4
K2Mn(SO4)F3 | F_SO4 | 415374 | 2005 | 7.2425(4) | 10.7634(9) | 8.4568(6) | 90 | 90 | 90 | 659.24 | Pnca | 4 | 1D, [(MnF2F2/2O2/2)(SO2O2/2)] |  | K2Mn(SO4)F3_415374
K2Mn(SO4)F3 | F_SO4 | 415380 | 2005 | 7.2407(5) | 10.7606(11) | 8.4564(7) | 90 | 90.00 | 90 | 658.87 | P21/c | 4 | 1D, [(MnF2F2/2O2/2)(SO2O2/2)] | Rb2MnF3SO4 | K2Mn(SO4)F3_415380
Na6[H6V12O30F2]22H2O | F_V_OF | 54172 | 1993 | 10.023(1) | 12.670(2) | 19.457(3) | 90. | 100.33(1) | 90. | 2430.82 | P21/n | 2 | 0D, {(VOO2/2O2/3F1/4)3(VO4/3)2(VOO4/3F1/4)}2 |  | Na6[H6V12O30F2]22H2O_54172
Sr4.909(V2.916Nd0.061)O12F0.98 | F_VO4 | 79727 | 1995 | 10.0077(6) | 10.0077(6) | 7.4342(8) | 90 | 90 | 120 | 644.81 | P63/m | 2 |  | Ca5(PO4)3F
Na3(WO4)F | F_WO4 | 417289 | 2007 | 5.5959(5) | 7.5102(7) | 12.8598(9) | 90. | 90. | 90. | 540.45 | Pnma | 4 | 0D, WO4 |  | Na3(WO4)F_417289
Na2FePO4(OH) | OH_PO4 | 20064 | 1974 | 5.227(1) | 13.861(5) | 11.774(3) | 90 | 90 | 90 | 853.04 | Pbcn | 8
Ba2Ni3F10 | X10 | 23364 | 1980 | 18.542(7) | 5.958(2) | 7.821(3) | 90 | 111.92(10) | 90 | 801.55 | C2/m | 4 | 3D, [(NiF1/3F3/2F2)(NiF5/2F)(NiF2/3F4/2)] |  | Ba2Ni3F10_23364
Fe3F8(H2O)2 | X10 | 37140 | 1983 | 7.612(3) | 7.500(1) | 7.469(3) | 90 | 118.38(2) | 90 | 375.16 | C2/m | 2 | 3D, [(FeF4/2(H2O)2)(FeF6/2)2] |  | Fe3F8(H2O)2_37140
CuFe2F8(H2O)2 | X10 | 65767 | 1990 | 7.541(3) | 7.501(3) | 13.027(7) | 90 | 90.52(4) | 90 | 736.84 | C2/c | 4 | 3D, [(CuF4/2(H2O)2)(FeF6/2)2] |  | (CuFe2F8)(H2O)2_65767
Cs4Ni3F10 | X10 | 71588 | 1992 | 6.158(1) | 14.514(1) | 13.736(1) | 90 | 90 | 90 | 1227.69 | Cmca | 4 | 2D, [(NiF6/2)(NiF5/2F)2] |  | Cs4Ni3F10_71588
Ba3TaOF9 | X10 | 79858 | 1995 | 5.9422(5) | 26.395(3) | 5.9590(5) | 90 | 90 | 90 | 934.64 | Cmcm | 4 | 0D, TaF9 |  | Ba3TaOF9_79858
(H3O)Yb3F10.H2O | X10 | 84661 | 1997 | 15.326(1) | 15.326(1) | 15.326(1) | 90 | 90 | 90 | 3599.87 | Fd-3m | 16 | δ, 3D, [YbF4/2F4/3]3, H3O+ | (H3O)Yb3F10(H2O) | H3OYB3F10_84661
KYb3F10.H2O | X10 | 84662 | 1997 | 15.326(1) | 15.326(1) | 15.326(1) | 90 | 90 | 90 | 3599.87 | Fd-3m | 16 | δ, 3D, [YbF4/2F4/3]3 | (H3O)Yb3F10(H2O) | KYb3F10_84662
Li2K5(La0.95,Er0.05)F10 | X10 | 88371 | 1999 | 20.77499 | 7.822 | 6.963 | 90 | 90 | 90 | 1131.5 | Pnma | 4 | 0D, LnF8 |  | Li2K5LnF10_88371
Er2ThF10.H2O | X10 | 90647 | 2000 | 11.739(1) | 11.739(1) | 11.739(1) | 90 | 90 | 90 | 1617.68 | Fm-3m | 8 | γ, 3D, [(Th0.67Er0.33)F4/2F4/3]3 |  | Er2ThF10W_90647
(NH4)Y3F10 | X10 | 93690 | 2001 | 11.5846(1) | 11.5846(1) | 11.5846(1) | 90 | 90 | 90 | 1554.69 | Fm-3m | 8 | γ, 3D, [YF4/2F4/3] | Zr3PbO4F6 | (NH4)Y3F10_93690
KY3F10 | X10 | 98578 | 2003 | 11.54315(1) | 11.54315(1) | 11.54315(1) | 90 | 90 | 90 | 1538.06 | Fm-3m | 8 | γ, 3D, [YF4/2F4/3] | Zr3PbO4F6 | KY3F10_98578
KY3F10 | X10 | 98579 | 2003 | 5.70485(8) | 5.70485(8) | 5.70485(8) | 90 | 90 | 90 | 185.67 | Pm-3m | 1 | 3D, [YF(8*0.5)/3F(8*0.5)/2] - Hp |  | KY3F10_98579
Nb3O5F5 | X10 | 150285 | 2004 | 3.9135(1) | 3.9135(1) | 24.2111(2) | 90 | 90 | 90 | 370.8 | I4/mmm | 2 | 2D, [(NbX6/2)(NbX5/2X)2], X=(O0.5F0.5) 3L (001) |  | Nb3O5F5_150285
KY3F10 | X10 | 155135 | 2006 | 11.5541(8) | 11.5541(8) | 11.5541(8) | 90 | 90 | 90 | 1542.44 | Fm-3m | 8 | γ, 3D, [YF4/2F4/3] | Zr3PbO4F6 | KY3F10_155135
KY3F10 | X10 | 155136 | 2006 | 11.5723(7) | 11.5723(7) | 11.5723(7) | 90 | 90 | 90 | 1549.74 | Fm-3m | 8 | γ | Zr3PbO4F6
KY3F10 | X10 | 155137 | 2006 | 11.5984(7) | 11.5984(7) | 11.5984(7) | 90 | 90 | 90 | 1560.25 | Fm-3m | 8 | γ | Zr3PbO4F6
KY3F10 | X10 | 155138 | 2006 | 11.6234(9) | 11.6234(9) | 11.6234(9) | 90 | 90 | 90 | 1570.36 | Fm-3m | 8 | γ | Zr3PbO4F6
CsCe2F9(H2O) | X10 | 166937 | 2009 | 15.4579(5) | 6.9826(2) | 8.5656(2) | 90 | 117.938(2) | 90 | 816.79 | C2/c | 4 | 2D, [CeF8/2F0.5O0.5] |  | CsCe2F9(H2O)_166937
K2Fe(H2PO4)2)F2 | X10 | 170770 | 2005 | 4.7586(10) | 8.2530(17) | 10.758(2) | 90 | 92.845(2) | 90 | 421.97 | P21/c | 2 | 0D, FeO4F2 |  | K2Fe(H2PO4)2)F2_170770
Na3SnSi3O9F | X10 | 171252 | 2005 | 10.5393(11) | 13.9532(15) | 6.5171(7) | 90 | 111.576(2) | 90 | 891.23 | C2/m | 4 | 0D, SnO6 |  | Na3SnSi3O9F_171252
Os2O3F7 | X10 | 240329 | 2006 | 5.423(2) | 9.960(3) | 12.203(4) | 90 | 99.21(5) | 90 | 650.62 | P21/c | 4 | 0D, {[OsF4F2/2][OsO3FF2/2]}2 = Os4O6F14 tetramer | RuF5 | Os2O3F7_240329
Os2O4F6 | X10 | 240330 | 2006 | 5.4057(5) | 5.0131(5) | 12.1373(12) | 90 | 99.896(3) | 90 | 324.01 | Pc | 2 | 1D, [(OsOF3F2/2)(OsO3FF2/2)] |  | Os2O4F6_240330
Os2O4F6 | X10 | 240331 | 2006 | 5.4181(10) | 9.9332(18) | 12.296(2) | 90 | 99.776(4) | 90 | 652.15 | P21/c | 4 | 0D, {(OsOF3F2/2)(OsO3FF2/2)}2 = Os4O8F12 tetramer | RuF5 | Os2O4F6_240331
ReSbO2F8 | X10 | 280248 | 2000 | 5.4794(11) | 10.039(2) | 12.426(3) | 90 | 99.01(3) | 90 | 675.09 | P21/c | 4 | 0D, ReF6, 1D [(ReO2F2F2/2)(SbF4F2/2)] [010] |  | ReSbO2F8_280248
KY3F10 | X10 | 409643 | 2002 | 11.553(1) | 11.553(1) | 11.553(1) | 90 | 90 | 90 | 1542 | Fm-3m | 8 | γ | Zr3PbO4F6
Cs2MgCu3F10 | X10 | 412289 | 2002 | 7.149(1) | 7.368(1) | 9.404(1) | 90 | 96.29(1) | 90 | 492.36 | I2/m | 2 | 3D, [(CuF4/2)(MF6/2)(MF5/2)2], M=Mg,Cu | Cs2MgCu3F10 | Cs2MgCu3F10_412289
Cs2NiCu3F10 | X10 | 412290 | 2002 | 7.163(1) | 7.377(1) | 9.382(2) | 90 | 97.09(1) | 90 | 491.97 | I2/m | 2 | 3D, [(CuF4/2)(NiF6/2)(CuF5/2)2] | Cs2MgCu3F10 | Cs2NiCu3F10_412290
Cs2CoCu3F10 | X10 | 412291 | 2002 | 7.178(3) | 7.391(2) | 9.394(4) | 90 | 97.49(2) | 90 | 494.12 | I2/m | 2 | 3D, [(CuF4/2)(CoF6/2)(CuF5/2)2] | Cs2MgCu3F10 | Cs2CoCu3F10_412291
Cs2MnCu3F10 | X10 | 412292 | 2002 | 7.251(1) | 7.427(1) | 9.510(2) | 90 | 97.28(3) | 90 | 508.02 | P21/n | 2 | 3D, Cu, F disorder |  | Cs2MnCu3F10_412292
Ba2(Mg1.85,Mn1.15)F10 | X10 | 413126 | 2004 | 18.652(2) | 6.0241(7) | 7.9465(9) | 90 | 111.590(2) | 90 | 830.24 | C2/m | 4 | 3D, [(MF2F3/2F1/3)(MF5/2F)(MF4/2F2/3)], M=Mg,Mn | Ba2Ni3F10 !! | Ba2Mg2MnF10_413126
Nb3O5F5 | X10 | 413533 | 2006 | 3.913508(18) | 3.913508(18) | 24.21111(14) | 90 | 90 | 90 | 370.8 | I4/mmm | 2 | 2D, [(NbX6/2)(NbX5/2X)2], X=(O0.5F0.5) 3L (001) | Perovskite | Nb3O5F5_413533
MgAu2F10.HF | X10 | 415872 | 2006 | 5.3175(4) | 15.6372(9) | 10.2689(6) | 90 | 90.623(4) | 90 | 853.81 | P21/c | 4 | ((Au3+)F4), ((Au5+)F6), HF |  | MgAu2F10HF_415872
KEr3F10 | X10 | 418210 | 2007 | 11.5406(7) | 11.5406(7) | 11.5406(7) | 90 | 90 | 90 | 1537.04 | Fm-3m | 8 | γ, 3D, [ErF4/2F4/3] | Zr3PbO4F6 | KEr3F10_418210
RbEr3F10 | X10 | 418211 | 2007 | 8.1843(5) | 8.1843(5) | 13.3654(8) | 90 | 90 | 120 | 775.31 | P63mc | 4 | β, 3D, [ErF4/2F4/3] |  | RbEr3F10_418211
Na4V2O2F8 | X10 | 419507 | 2009 | 12.662(4) | 10.267(3) | 6.717(2) | 90 | 106.668(11) | 90 | 836.52 | C2/c | 4 | 0D, (VOF3F2/2)2 dimer |  | Na4V2O2F8_419507
SbCrF10 | X10 | 419662 | 2009 | 5.5520(19) | 10.265(3) | 11.986(4) | 90 | 99.475(7) | 90 | 673.77 | P21/c | 4 | 0D, CrF6, 1D [(CrF4F2/2)(SbF4F2/2)] [010] |  | CrSbF10_419662
Ba2Cu2AlF11 | X11 | 50483 | 1998 | 7.301(1) | 7.301(1) | 14.145(2) | 90 | 90 | 120 | 652.98 | P32 | 3 | 3D, [(AlF3F2/2F1/3)(CuF2F3/2F1/3)(CuF1/1F3/2F1/3)] |  | Ba2Cu2AlF11_50483
Sr0.5Yb1.5F5.5 | X11 | 51406 | 2001 | 3.9606(4) | 3.9606(4) | 6.9731(5) | 90 | 90 | 120 | 94.73 | P63/mmc | 1 | 2D, [(Yb0.75Sr0.25)(F0.917)2(F0.917)3/3] |  | SrYb3F11_51406
NaPdZr2F11 | X11 | 77241 | 1996 | 9.220(1) | 6.858(1) | 7.821(1) | 90 | 116.0(1) | 90 | 444.48 | C2/m | 2 | 3D, [(PdF6/2)(ZrF1/1F6/2)2] | AgPdZr2F11 | NaPdZr2F11_77241
NaTiZr2F11 | X11 | 78867 | 1996 | 9.180(1) | 6.826(1) | 7.808(1) | 90 | 116.19(1) | 90 | 439.04 | C2/m | 2 |  | AgPdZr2F11
NaVZr2F11 | X11 | 78868 | 1996 | 9.115(1) | 6.757(1) | 7.7655(7) | 90 | 116.23(1) | 90 | 429.03 | C2/m | 2 | 3D, [(VF6/2)(ZrF1/1F6/2)2] | AgPdZr2F11 | NaVZr2F11_78868
NaMnZr2F11 | X11 | 81219 | 1995 | 9.131(2) | 6.775(1) | 7.769(2) | 90 | 116.22(2) | 90 | 431.16 | C2/m | 2 |  | AgPdZr2F11
NaFeZr2F11 | X11 | 81220 | 1995 | 9.069(3) | 6.736(1) | 7.757(1) | 90 | 116.22(1) | 90 | 425.11 | C2/m | 2 | 3D, [(FeF6/2)(ZrF1/1F6/2)2] | AgPdZr2F11 | NaFeZr2F11_81220
NaCoZr2F11 | X11 | 81221 | 1995 | 9.037(1) | 6.700(1) | 7.725(2) | 90 | 116.26(1) | 90 | 419.46 | C2/m | 2 |  | AgPdZr2F11
NaNiZr2F11 | X11 | 81222 | 1995 | 9.002(2) | 6.675(1) | 7.709(1) | 90 | 116.24(2) | 90 | 415.49 | C2/m | 2 |  | AgPdZr2F11
NaZnZr2F11 | X11 | 81223 | 1995 | 9.025(3) | 6.695(1) | 7.721(1) | 90 | 116.18(1) | 90 | 418.66 | C2/m | 2 |  | AgPdZr2F11
AuTh2F11 | X11 | 89619 | 1999 | 11.3062(12) | 11.3062(2) | 6.3134(7) | 90 | 90 | 90 | 807.04 | I4/mcm | 4
NaTiHf2F11 | X11 | 94459 | 2001 | 9.177(5) | 6.857(5) | 7.524(5) | 90 | 118.28(6) | 90 | 416.95 | C2/m | 2 |  | AgPdZr2F11
NaVHf2F11 | X11 | 94460 | 2001 | 9.105(7) | 6.759(7) | 7.736(5) | 90 | 116.10(6) | 90 | 427.53 | C2/m | 2 |  | AgPdZr2F11
AuU2F11 | X11 | 152058 | 2004 | 11.3237(8) | 11.3237(8) | 6.3299(9) | 90 | 90 | 90 | 811.66 | I4/mcm | 4 | 3D, [(AuF4/2)(UF9/2)2] |  | AuU2F11_152058
Ba2Ti2F2O2(Si2O7) | X11 | 260260 | 2009 | 8.7350(17) | 10.832(2) | 18.769(4) | 90 | 90 | 90 | 1775.87 | Pbca |  | 0D, (TiO3FO2/2)2 dimer Ti2O8F2 |  | Ba2Ti2F2O2(Si2O7))_260260
KRe2O4F7 | X11 | 280012 | 1999 | 5.4990(11) | 5.153(1) | 14.753(3) | 90 | 95.68(3) | 90 | 415.99 | P2/n | 2 | 0D, (ReO2F3F1/2)2 dimer |  | KRe2O4F7_280012
(NH4)2Sc3F11 | X11 | 415543 | 2006 | 18.501(12) | 6.613(5) | 4.025(3) | 90 | 90 | 90 | 492.44 | Cmmm | 2 | 3D, [(ScF2F4/2)(ScF7/2)2] |  | (NH4)2Sc3F11_415543
K3Cr2F11.2HF | X11 | 418680 | 2008 | 11.694(8) | 7.541(4) | 13.552(10) | 90 | 111.102(14) | 90 | 1114.93 | P21/n | 4 | 0D, (CrF5F1/2)2 dimer |  | K3Cr2F11(HF)2_418680
Pr4B3O10F | X11 | 421268 | 2010 | 6.6203(1) | 8.8106(2) | 8.9235(2) | 106.9321(9) | 108.6614(9) | 104.8146(11) | 435.41 | P-1 | 2 | 3D, [(PrO6/3F2/4)(PrO7/3O2/2)(PrO5/3O2/2F1/4)(PrO6/3F1/4)] |  | Pr4B3O10F_421268
Cs2NaAl3F12 | X12 | 646 | 1976 | 7.310(3) | 7.310(3) | 7.310(3) | 57.45(1) | 57.45(1) | 57.45(1) | 260.01 | R-3m | 1 | 2D, [AlF2F4/2] |  | Cs2NaAl3F12_646
Rb2NaAl3F12 | X12 | 40177 | 1990 | 12.046(6) | 6.984(4) | 7.093(4) | 90 | 125.04(4) | 90 | 488.57 | C2/m | 2 | 2D, [AlF2F4/2] |  | Rb2NaAl3F12_40177
K2NaAl3F12 | X12 | 40178 | 1990 | 11.882(7) | 6.983(4) | 6.942(4) | 90 | 125.59(3) | 90 | 468.4 | P21/m | 2 | 2D, [AlF2F4/2] |  | K2NaAl3F12_40178
KTb3F12 | X12 | 51125 | 1998 | 7.715(1) | 7.715(1) | 7.530(1) | 90 | 90 | 90 | 448.19 | I4/m | 2 | 3D, [{(Tb3+)F8/2}{(Tb4+)F8/2}2] |  | KTb3F12_51125
LaAu3F12 | X12 | 78915 | 1996 | 10.562(2) | 10.562(2) | 16.337(8) | 90 | 90 | 120 | 1578.32 | R-3c | 6 | 3D, [(LaF9/2)(AuF1/1F3/2)3] |  | LaAu3F12_78915
LiKCs4Fe2F12 | X12 | 78928 | 1996 | 6.343(1) | 6.343(1) | 30.866(7) | 90 | 90 | 120 | 1075.48 | R-3m | 3 | 0D, FeF6 | Ba2NiTeO6 | LiKCs4Fe2F12_78928
Cs2Cu3ZrF12 | X12 | 79114 | 1995 | 7.1661(6) | 7.1661(6) | 20.4640(20) | 90 | 90 | 120 | 910.1 | R-3m | 3 | 3D, [(ZrF6/2)(CuF6/2)3] | Cs2Te(Te3O12) | Cs2ZrCu3F12_79114
MnAs2F12 | X12 | 83635 | 1997 | 7.5076(2) | 7.5076(2) | 15.4444(5) | 90 | 90 | 90 | 870.51 | I-42d | 4 | 3D, [(MnF8/2)(AsF2F4/2)2] |  | MnAs2F12_83635
Sr2(Ca1.7Pb0.3)Bi2Cu3O8F4 | X12 | 91971 | 2000 | 5.409(1) | 5.409(1) | 38.7920(30) | 90 | 90 | 90 | 1134.53 | A2aa | 4 | 2D, [(CuO4/2O1/1)(Cu04/2)2] |  | Sr2CaPbBi2Cu3O8F4_91971
Cs2ZnZr2F12.6H2O | X12 | 94861 | 2002 | 6.970(1) | 6.970(1) | 11.803(2) | 90 | 93.56(3) | 90 | 863.37 | P21/n | 2 | 0D, (Zn(H2O)6), (ZrF5F2/2)2 dimer |  | Cs2(Zn(H2O)6)(ZrF6)2_94861
Cs4PdMn2F12 | X12 | 95796 | 2002 | 8.5898(9) | 8.5898(9) | 19.2108(25) | 90 | 90 | 90 | 1417.46 | I41/amd | 4 | 2D, [(PdF4/2)(MnF4F2/2)2] | K4Mn3F12 | Cs4PdMn2F12_95796
CdAs2F12.HF | X12 | 170339 | 2004 | 9.4687(14) | 9.2724(11) | 10.5503(18) | 90 | 104.887(7) | 90 | 895.19 | P21/c | 4 | 0D, CdF6 (HF) | CdHF(AsF6)2 | CdAs2F12(HF)_170339
HgSb2F12.HF | X12 | 391237 | 2003 | 10.910(3) | 9.726(2) | 9.658(2) | 90 | 111.469(4) | 90 | 953.71 | P21/c | 4 | 0D, HgF8 | CdHF(AsF6)2 | HgSb2F12HF_391237
MnSb2F12 | X12 | 411522 | 2001 | 5.173(2) | 5.549(2) | 8.882(2) | 73.98(3) | 89.17(2) | 62.54(2) | 215.54 | P-1 | 1 | 2D, [(MnF6/2)(SbF3F3/2]2 | Ag(SbF6)2 | MnSb2F12_411522
Ba3Al2F12 | X12 | 413546 | 2004 | 10.203(2) | 9.885(1) | 9.522(1) | 90 | 90 | 90 | 960.36 | Pnnm | 4 | 0D, (AlF4F2/2)4 tetramer |  | Ba3Al2F12_413546
CdAu2F12 | X12 | 415873 | 2006 | 11.167(7) | 8.7666(16) | 10.080(4) | 90 | 118.026(5) | 90 | 871.08 | C2/c | 4 | 3D, [(CdF6/2)(AuF3F3/2)2] |  | CdAu2F12_415873
Cs3(V2O2(O2)4F)(H2O) | X12 | 417965 | 2009 | 12.8867(7) | 12.6332(8) | 15.1797(9) | 90 | 90 | 90 | 2471.25 | Pbca | 8 | 0D, (VO5O1/2)(VO4FO1/2) dimer |  | Cs3(V2O2(O2)4F)(H2O)_417965
Rb3NaNb2O2F10.H2O | X12 | 420281 | 2009 | 20.623(3) | 6.0634(9) | 12.1060(19) | 90 | 123.225(2) | 90 | 1266.33 | C2/m | 4
K3NaMo2O4F8.H2O | X12 | 420282 | 2009 | 20.2947(5) | 5.86650(10) | 11.7062(3) | 90 | 124.4160(10) | 90 | 1149.76 | C2/m | 4 | 0D, MoO2F4 |  | K3NaMo2O4F8W_420282
Rb3NaMo2O4F8.H2O | X12 | 420283 | 2009 | 20.818(3) | 6.0076(8) | 11.9818(16) | 90 | 124.1900(10) | 90 | 1239.54 | C2/m | 4
Rb2Hf3OF12 | X13 | 95847 | 2002 | 7.692 | 7.692 | 29.861 | 90 | 90 | 120 | 1530.08 | R-3m | 6 | 2D, [HfO1/3F6/2F1], (0001) 2L | Tl2Zr3OF12 | Rb2Hf3OF12_95847
Rb2Zr3OF12 | X13 | 95848 | 2002 | 7.719 | 7.719 | 29.630 | 90 | 90 | 120 | 1528.92 | R-3m | 6 | 2D, [ZrO1/3F6/2F1], (0001) 2L | Tl2Zr3OF12 | Rb2Zr3OF12_95848
Na5Zr2F13 | X13 | 155759 | 2006 | 11.5600(9) | 5.4759(4) | 8.3989(6) | 90 | 97.361(10) | 90 | 527.28 | C2/m | 2 | (ZrF6F1/2)2 dimer |  | Na5Zr2F13_155759
(NH4)5(H2O)2Ce4(AsO4)6(H2O)F3 | X13 | 166935 | 2009 | 9.3894(3) | 9.5285(3) | 18.4963(5) | 91.234(2) | 104.024(2) | 114.293(2) | 1449.51 | P-1 | 2 | 0D, (CeO6O2/2)2 and 3(CeO5O2/2F)2 dimers |  | NH4_H2O_Ce4(AsO4)6F3_W_166935
Na4Mn2P2O7F6 | X13 | 261595 | 2011 | 7.7805(8) | 8.0834(10) | 8.1265(7) | 90 | 97.343(7) | 90 | 506.91 | P2/n | 2 | 0D, MnO4F2, MnO2F4 |  | Na4Mn2P2O7F6_261595
K2Zr3OF12 | X13 | 281350 | 2003 | 7.6887(3) | 7.6887(3) | 28.870(1) | 90 | 90 | 120 | 1478.03 | R-3m | 6 | 2D, [ZrO1/3F6/2F1], (0001) 2L |  | K2Zr3OF12_281350
Gd3(SeO3)4F | X13 | 411086 | 2000 | 10.4431(11) | 10.4431(11) | 6.9432(7) | 90 | 90 | 120 | 655.77 | P63mc | 2 | 3D, [GdO8/2F1/3] |  | Gd3(SeO3)4F_411086
PtIn7F13 | X13 | 411130 | 2000 | 7.342(1) | 7.342(1) | 13.844(2) | 90 | 90 | 120 | 646.28 | P63mc | 2 | 0D, InF6, PtIn6 |  | PtIn7F13_411130
Dy3(SeO3)4F | X13 | 411748 | 2002 | 10.3596(13) | 10.3596(13) | 6.8647(7) | 90 | 90 | 120 | 638.03 | P63mc | 2 | 3D, [DyO8/2F1/3] |  | Dy3(SeO3)4F_411748
La4B4O11F2 | X13 | 420439 | 2010 | 7.7813(16) | 35.733(7) | 7.6572(15) | 90 | 113.92(3) | 90 | 1946.22 | P21/c | 8 |  |  | La4B4O11F2_420439
Gd4B4O11F2 | X13 | 420809 | 2010 | 13.613(3) | 4.6423(9) | 13.741(3) | 90 | 91.32(3) | 90 | 868.14 | C2/c | 4 | 3D, [(GdO7/3O2/2F1/4)(GdO5/3O1/2F3/4)] |  | Gd4B4O11F2_420809
(Sm1.333,Th2.667)F13.76 | X13,76 | 84732 | 1997 | 8.610(2) | 4.137(1) | 7.225(2) | 90 | 90 | 90 | 257.35 | Pnma | 1 | 3D, [(Sm1.33Th2.67)(F9/3F2/2)(4-y)] |  | (Sm_Th)4F14_84732
Na5Al3F14 | X14 | 26419 | 1981 | 7.0138(8) | 7.0138(8) | 10.402(2) | 90 | 90 | 90 | 511.71 | P4/mnc | 2 | 2D, [(AlF2F4/2)(AlF4F2/2)2] |  | Na5Al3F14_26419
Ba5Co5O13F | X14 | 157991 | 2007 | 5.6878(5) | 5.6878(5) | 23.701(5) | 90 | 90 | 120 | 664.02 | P63/mmc | 2 | 3D, [(CoO6/2]3(CoO4/2)2] |  | Ba5Co5FO13_157991
Ba2CaFeV2F14 | X14 | 412455 | 2002 | 13.746(3) | 5.400(1) | 14.969(3) | 90 | 91.45(3) | 90 | 1110.77 | C2/c | 4 | 1D, [(FeF2F4/2)(VF4F2/2)2] | Ba2CaMgAl2F14 | Ba2CaFeV2F14_412455
Ba2(Ca1.26,Mn0.74)Fe2F14 | X14 | 412456 | 2002 | 13.827(4) | 5.419(1) | 15.096(3) | 90 | 91.35(3) | 90 | 1130.81 | C2/c | 4 | 1D, [{(Mn0.74Ca0.26)F2F4/2}(FeF4F2/2)2] | Ba2CaMgAl2F14 | Ba2(CaMn)2Fe2F14_412456
Ba2(Ca1.35,Cu0.65)Fe2F14 | X14 | 412457 | 2002 | 13.839(4) | 5.407(1) | 14.972(2) | 90 | 91.42(3) | 90 | 1119.97 | C2/c | 4 |  | Ba2CaMgAl2F14
Ba2(Ca1.19,Mn0.81)V2F14 | X14 | 412458 | 2002 | 13.766(3) | 5.405(1) | 15.007(3) | 90 | 91.43(3) | 90 | 1116.25 | C2/c | 4 |  | Ba2CaMgAl2F14
Ba2(Ca1.16,Cu0.84)Mn2F14 | X14 | 412459 | 2002 | 13.653(4) | 5.402(1) | 14.928(6) | 90 | 93.20(3) | 90 | 1099.28 | C2/c | 4 | 1D, [{(Cu0.84Ca0.16)F2F4/2}(MnF4F2/2)2] | Ba2CaMgAl2F14 | Ba2(CaCu)2Mn2F14_412459
Ba2CaCuGa2F14 | X14 | 412460 | 2002 | 13.760(2) | 5.340(1) | 14.743(3) | 90 | 91.76(1) | 90 | 1082.78 | C2/c | 4 |  | Ba2CaMgAl2F14
Cs3(V2O2(O2)3F3)(HF)2(H2O) | X14 | 417964 | 2009 | 12.695(2) | 8.7388(9) | 13.9833(10) | 90 | 113.041(13) | 90 | 1427.53 | C2/m | 4 | 0D, (V(O2)OF(O2)1/2F1/2)2 dimer |  | Cs3V2O8F3)(HF)2(H2O)_417964
K5V3F14 | X14 | 419506 | 2009 | 7.600(2) | 7.600(2) | 11.679(3) | 90 | 90 | 90 | 674.57 | P4/mnc | 2 | 2D, [(VF2F4/2)(VF4F2/2)2] | Na5Al3F14 | K5V3F14_419506
Ba2CaCuV2F14 | X14 | 419544 | 2008 | 13.836(3) | 5.4089(8) | 14.931(3) | 90 | 91.65(3) | 90 | 1116.94 | C2/c | 4 |  | Ba2CaMgAl2F14
Ba2CaCuCr2F14 | X14 | 419545 | 2008 | 13.811(5) | 5.3550(10) | 14.814(6) | 90 | 91.50(4) | 90 | 1095.23 | C2/c | 4 | 1D, [(CuF2F4/2)(CrF4F2/2)2] | Ba2CaMgAl2F14 | Ba2CaCuCr2F14_419545
Ag2ZnZr2F14 | X14 | 422839 | 2011 | 9.0206(1) | 6.6373(1) | 9.0563(1) | 90 | 90.4458(9) | 90 | 542.20 | C2/m | 2 | 3D, [(AgF6/3F2/2)2(ZnF4/3F2/2)(ZrF4/3F3/2)2] |  | Ag2ZnZr2F14_422839
Au(HF)2Sb2F12.2HF | X14,2 | 412237 | 2002 | 5.4823(12) | 5.4823(12) | 9.309(2) | 89.522(4) | 85.635(4) | 87.509(4) | 297.29 | P-1 | 1 | 0D, (AuF2/2(HF)2)(SbF1/2F5)2 trimer |  | Au(HF)2Sb2F12.2HF_412237
(SrF0.8O0.1)2.526(Mn6O12) | X14,3 | 163598 | 2007 | 9.8181(2) | 9.8181(2) | 2.8565(1) | 90 | 90 | 90 | 275.35 | P42/m | 1 | 3D, [MnO6/3] |  | (SrOxF)Mn6O12_163598
YZr3F15 | X15 | 80342 | 1995 | 12.384(6) | 12.384(6) | 11.270(5) | 90 | 90 | 120 | 1496.85 | R-3c | 6 | 3D, [(ZrF6/2)((Zr2/3Y1/3)F8/2)3] | BiZr3F15 | YZr3F15_80342
GdZr3F15 | X15 | 80343 | 1995 | 12.463(1) | 12.463(1) | 11.335(1) | 90 | 90 | 120 | 1524.75 | R-3c | 6 | 3D, [(ZrF6/2)((Zr2/3Gd1/3)F8/2)3] | BiZr3F15 | GdZr3F15_80343
PrZr3F15 | X15 | 80344 | 1995 | 12.5335(2) | 12.5335(2) | 11.4269(2) | 90 | 90 | 120 | 1554.55 | R-3c | 6 |  | BiZr3F15
EuZr3F15 | X15 | 80345 | 1995 | 12.461(1) | 12.461(1) | 11.344(1) | 90 | 90 | 120 | 1525.47 | R-3c | 6 |  | BiZr3F15
YbZr3F15 | X15 | 80346 | 1995 | 12.3466(2) | 12.3466(2) | 11.2288(2) | 90 | 90 | 120 | 1482.38 | R-3c | 6 |  | BiZr3F15
LuZr3F15 | X15 | 80347 | 1995 | 12.3305(2) | 12.3305(2) | 11.2161(2) | 90 | 90 | 120 | 1476.84 | R-3c | 6 |  | BiZr3F15
(In0.966,Zr3.034)F15 | X15 | 80348 | 1995 | 12.1045(2) | 12.1045(2) | 11.0980(2) | 90 | 90 | 120 | 1408.22 | R-3c | 6 |  | BiZr3F15
K3Ti2Nb3O11F4 | X15 | 80827 | 1995 | 12.582(2) | 12.582(2) | 3.937(2) | 90 | 90 | 90 | 623.25 | P4/mbm | 2 | 3D, [(MX4/2F2/2)(MX5/2O1/2)4], X=(O0.75F0.25) | Ba3Nb5O15 | K3Ti2Nb3O11F4_80827
LaZr3F15 | X15 | 86159 | 1998 | 15.721(1) | 16.299(2) | 8.438(3) | 90 | 90 | 90 | 2162.12 | Pmmn | 8 |  |  | LaZr3F15_86159
Nb6F15 | X15 | 415950 | 2006 | 8.1878(2) | 8.1878(2) | 8.1878(2) | 90 | 90 | 90 | 548.91 | Im-3m | 2 | 3D, [(NbF4/2F1/2)6], Nb6F12F6/2 octahedron | Nb6F15 | Nb6F15_415950
Rb3Sc2Si4O10F5 | X15 | 422760 | 2011 | 9.6213(5) | 8.2528(4) | 18.3876(9) | 90 | 90 | 90 | 1460.02 | Pnma | 4 | 1D, [ScF3/2FO2]; 2D, [SiO3/2O] |  | Rb3Sc2Si4O10F5_422760
Rb2AlTb3F16 | X16 | 98487 | 2003 | 7.556(6) | 7.556(6) | 12.397(3) | 90 | 90 | 120 | 612.96 | P63/mmc | 2 | 3D, [(AlF6/2)(Tb8/2F1/3)3] |  | Rb2AlTb3F16_98487
Ba3Cu2Al2F16 | X16 | 98652 | 2003 | 7.334(1) | 5.320(1) | 16.022(1) | 90 | 96.34(1) | 90 | 621.31 | P21 | 2 | 1D [AlF4F2/2], 2D [(AlF3F2/2F1/3)(CuF4/2F1/3F)2] |  | Ba3Cu2Al2F16_98652
CsRe3O6F10 | X16 | 280014 | 1999 | 7.011(1) | 9.773(2) | 10.331(1) | 113.73(1) | 91.05(2) | 92.42(2) | 646.96 | P-1 | 2 | 0D, (ReO2F2F2/2)(ReO2F3F1/2)2 trimer | Pb3P4O13 | CsRe3O6F10_280014
Sr5Al2F16 | X16 | 411613 | 2001 | 7.4488(4) | 12.4714(7) | 14.1411(8) | 90 | 90 | 90 | 1313.67 | Ccca | 4 | 0D, AlF6 |  | Sr5Al2F16_411613
Ag3(SO3F)4 | X16 | 422417 | 2011 | 5.3367(2) | 12.9485(4) | 19.5976(7) | 90 | 100.6407(13) | 90 | 1330.95 | P21/c | 4 | 3D, [(AgO3O3/2)(AgO7/2)(AgO2O4/2)] |  | Ag3(SO3F)4_422417
Ba4Y3F17 | X17 | 39939 | 1996 | 11.075(1) | 11.075(1) | 20.3720(10) | 90 | 90 | 120 | 2163.97 | R-3 | 6 | 3D, [YF2F6/2] |  | Ba4Y3F17_39939
Ba4Yb3F17 | X17 | 39940 | 1996 | 11.000(1) | 11.000(1) | 20.262(1) | 90 | 90 | 120 | 2123.24 | R-3 | 6
Cu4Al3(OH)14F3.2H2O | X17 | 83815 | 1997 | 12.326(3) | 2.907(3) | 10.369(7) | 90 | 97.90(2) | 90 | 368.01 | C2/m | 1 | 2D, [(CuO3/2O3/3)4(AlO6/3)2(Al0.5O2/2(F0.75)4/2)2] |  | Cu4Al3(OH)14F3(H2O)2_83815
Ba4Eu3F17 | X17 | 95529 | 2002 | 11.1787(4) | 11.1787(4) | 20.5789(10) | 90 | 90 | 120 | 2227.08 | R-3 | 6
Ba4Eu3F17 | X17 | 97200 | 2002 | 11.1787(4) | 11.1787(4) | 20.5789(10) | 90 | 90 | 120 | 2227.08 | R-3 | 6 | 3D, [EuF2F6/2] |  | Ba4Eu3F17_97200
Ba4Nd3F17 | X17 | 97204 | 2002 | 11.2818(3) | 11.2818(3) | 20.7788(11) | 90 | 90 | 120 | 2290.38 | R-3 | 6
Pb4Er3F17 | X17 | 99488 | 2004 | 10.8190(2) | 10.8190(2) | 19.9513(8) | 90 | 90 | 120 | 2022.44 | R-3 | 6
Na(NH4)4Zr3F17.2HF | X17 | 152164 | 2004 | 11.470(2) | 6.731(1) | 12.685(2) | 90 | 110.286(3) | 90 | 918.6 | P21/m | 2 | 1D, [(ZrF4F4/2)(ZrF4F3/2)2] |  | Na(NH4)4Zr3F17(HF)2_152164
NaCs4Hf3F17.2HF | X17 | 152165 | 2004 | 11.500(2) | 6.866(1) | 13.279(2) | 90 | 110.416(3) | 90 | 982.63 | P21/m | 2 | 1D, [(HfF4F4/2)(HfF4F3/2)2] |  | NaCs4Hf3F17(HF)2_152165
Li(NH4)4Zr3F17.2HF | X17 | 152166 | 2004 | 11.3956(5) | 13.1489(6) | 12.6716(8) | 90 | 110.178(3) | 90 | 1782.18 | P21/n | 4
LiRb4Zr3F17.2HF | X17 | 152167 | 2004 | 11.403(2) | 13.061(2) | 12.630(2) | 90 | 110.145(3) | 90 | 1765.97 | P21/n | 4 | 1D, [100] [ZrF4F3/2][ZrF4F4/2][ZrF4F3/2] |  | LiRb4Zr3F17(HF)2_152167
Ba6Co6O16F | X17 | 157990 | 2007 | 5.6683(5) | 5.6683(5) | 14.277(3) | 90 | 90 | 120 | 397.26 | P-6m2 | 1 | 3D, [(CoO6/2)4(CoO3/2O1/2]2] |  | Ba6Co6FO16_157990
Cu4Al3(OH)14F3.2H2O | X17 | 164675 | 2009 | 12.326(3) | 2.907(3) | 10.369(7) | 90 | 97.90(2) | 90 | 368.01 | C2/m | 1 | 2D, [(CuO3/2O3/3)4(AlO6/3)2(Al0.5O2/2(F0.75)4/2)2] |  | Cu4Al3(OH)14F3(H2O)2_164675
Sr4Lu3F17 | X17 | 173854 | 2009 | 10.615(2) | 10.615(2) | 19.547(6) | 90 | 90 | 120 | 1907.44 | R-3 | 6 | 3D, [LuF2F6/2] |  | Sr4Lu3F17_173854
Pb8Y6F34 | X17 | 409580 | 2002 | 10.81871(1) | 10.81871(1) | 19.9564(3) | 90 | 90 | 120 | 2022.85 | R-3 | 3 | 3D, [YF2F6/2] |  | Pb8Y6F34_409580
Ba4Er3F17 | X17 | 411755 | 2001 | 11.059(1) | 11.059(1) | 20.3460(20) | 90 | 90 | 120 | 2154.97 | R-3 | 6
Co(AsF6)2(AsF3)2 | X18 | 87614 | 1999 | 7.259(4) | 12.929(7) | 7.276(5) | 90 | 91.64(5) | 90 | 682.58 | P21/n | 2 | 0D, CoF6; 2D [CoAs2F14] |  | As4CoF18_87614
(Cu2(HF2)(H2O)8)(FeF6)(H2O)2 | X18 | 260204 | 2009 | 6.659(2) | 7.450(3) | 8.377(5) | 107.37(4) | 106.89(5) | 94.26(3) | 373.57 | P-1 | 1 | 0D, FeF6, Cu(H2O)4F |  | H21Cu2F8Fe1O10_260204
(Cu2(HF2)(H2O)8)(AlF6)(H2O)2 | X18 | 260209 | 2009 | 6.6119(3) | 7.3410(3) | 8.3174(3) | 107.336(1) | 106.715(1) | 94.454(1) | 363.15 | P-1 | 1 | 0D, AlF6, {Cu(H2O)4}2(HF2) |  | (Cu2(HF2)(H2O)8)(AlF6)(H2O)2_260209
Au3Sb2F18 | X18 | 412235 | 2002 | 9.0493(15) | 8.4237(13) | 9.6448(14) | 90 | 115.079(5) | 90 | 665.9 | P21/n | 2 | 2D, [(AuF4/2)(AuF2F2/2)2] |  | Au3Sb2F18_412235
KNi(AsF6)3 | X18 | 420147 | 2009 | 10.2770(7) | 13.7784(10) | 9.4177(8) | 90 | 90 | 90 | 1333.55 | Pnma | 4 | 0D, NiF6 |  | KNi(AsF6)3_420147
Li3Zr4F19 | X19 | 80399 | 1995 | 5.418(2) | 10.822(2) | 12.708(2) | 107.7(1) | 92.0(1) | 103.4(2) | 686.04 | P-1 | 2 | 3D, [{(ZrF2F5/2)(ZrF3F4/2)}2] |  | Li3Zr4F19_80399
(H3O)Co(AsF6)3 | X19 | 81685 | 1996 | 10.376(1) | 13.726(1) | 9.328(1) | 90 | 90 | 90 | 1328.5 | Pnma | 4 | 0D, CoF6; 3D, [(CoF6/2)(AsF4F2/2)3] |  | (H3O)Co(AsF6)3_81685
(H3O)Co(AsF6)3 | X19 | 81686 | 1996 | 10.326(1) | 13.702(2) | 18.6710(20) | 90 | 90.036(9) | 90 | 2641.7 | P21/c | 8 | 0D, CoF6 |  | H3OCo(AsF6)3_81686
Pb5W3O9F10 | X19 | 202433 | 1987 | 14.583(3) | 14.583(3) | 7.365(1) | 90 | 90 | 90 | 1566.27 | I4 | 4 | 1D [(WO4O2/2)(WF4O2/2)], 0D 4(WO3F3) |  | Pb5W3O9F10_202433
Pb5Ga3F19 | X19 | 260110 | 2008 | 14.3372(3) | 14.3372(3) | 7.4346(2) | 90 | 90 | 90 | 1528.22 | I4cm | 4 | 1D, [GaF4F2/2]; 2(GaF6) |  | Pb5Ga3F19_260110
Sr5(VOF5)3F·3H2O | X19 | 260291 | 2009 | 11.217(2) | 8.1775(15) | 19.887(4) | 90 | 105.999(4) | 90 | 1753.51 | P21/n | 4 | 0D, VOF5, F isolated |  | Sr5(VOF5)3F(H2O)3_260291
Ba5Al3F19 | X19 | 261426 | 2011 | 14.5758(10) | 14.5758(10) | 7.4597(10) | 90 | 90 | 90 | 1584.84 | I4/m | 4 | 1D, [AlF4F2/2]; 2(AlF6) |  | Ba5Al3F19_261426
Sr5V3F19 | X19 | 411112 | 2000 | 14.234(2) | 14.234(2) | 7.289(1) | 90 | 90 | 90 | 1476.8 | I4/m | 4 | 0D, 4(VF6), 2(V2F10) dimers | Sr5Fe3F19(I4/m) | Sr5V3F19_411112
Sr5Cr3F19 | X19 | 411113 | 2000 | 14.235(2) | 14.235(2) | 7.281(1) | 90 | 90 | 90 | 1475.39 | I4/m | 4 |  | Sr5Fe3F19(I4/m)
Ba5Fe3F19 | X19 | 411114 | 2000 | 14.835(1) | 14.835(1) | 7.667(1) | 90 | 90 | 90 | 1687.33 | I4/m | 4
Ba5Ga3F19 | X19 | 411115 | 2000 | 14.660(2) | 14.660(2) | 7.601(2) | 90 | 90 | 90 | 1633.57 | I4/m | 4
Ba5Mn3F19 | X19 | 411116 | 2000 | 14.6888(8) | 14.6888(8) | 7.7030(7) | 90 | 90 | 90 | 1662.01 | I4cm | 4 | 1D, [MnF4F2/2]; (MnF5F1/2)2 dimer |  | Ba5Mn3F19_411116
Cs7Cu6F19 | X19 | 411986 | 2002 | 15.593(3) | 6.229(1) | 11.760(2) | 90 | 99.05(3) | 90 | 1128.02 | P21/a | 2 | 2D, [(CuF5/2F)(CuF6/2)2] |  | Cs7Cu6F19_411986
Cs7Cu6F19 | X19 | 411987 | 2002 | 15.593(3) | 6.229(1) | 11.760(2) | 90 | 99.05(3) | 90 | 1128.02 | C2/m | 2 | 2D, [(CuF5/2F)(CuF6/2)2] |  | Cs7Cu6F19_411987
(H3O)Ni(AsF6)3 | X19 | 420148 | 2009 | 10.2399(7) | 13.8032(10) | 9.4351(6) | 90 | 90 | 90 | 1333.58 | Pnma | 4 | 0D, NiF6; 3D, [(NiF6/2)(AsF4F2/2)3] |  | H3As3F18NiO_420148
Ba45Cu28Al17F197 | X197 | 411993 | 2002 | 14.024(1) | 23.778(1) | 25.480(1) | 90.44(1) | 90.26(1) | 107.03(1) | 8123.62 | P1 | 2 | 2D, [Cu28Al17F197]] |  | Ba45Cu28Al17F197_411993
Cd(OH)F | X2 | 8210 | 1979 | 4.8320(7) | 5.5159(7) | 6.8559(10) | 90 | 90 | 90 | 182.73 | P212121 | 4 | 3D, [Cd((OH)0.5F0.5)6/3] |  | Cd(OH)F_8210
Hg(OH)F | X2 | 8267 | 2003 | 4.9568(6) | 5.9042(7) | 6.8630(11) | 90 | 90 | 90 | 200.85 | P212121 | 4 | 3D, [Hg(OH)3/3F3/3] |  | Hg(OH)F_8267
TbSF | X2 | 94474 | 2001 | 3.8102(3) | 3.8102(3) | 6.8386(5) | 90 | 90 | 90 | 99.28 | P42/mnm | 2 | 3d, [TbF4/4S5/5] |  | TbSF_94474
CuOHF | X2 | 98698 | 2003 | 5.301(1) | 6.376(1) | 5.074(1) | 90 | 112.90(1) | 90 | 157.98 | P21/a | 4 | 2D, [Cu(OH,F)6/3] |  | CuOHF_98698
CoF2 | X2 | 98785 | 2004 | 4.6950 | 4.6950 | 3.1785 | 90 | 90 | 90 | 70.06 | P42/mnm | 2 | 3D, [CoF6/3] - Rt | TiO2(tP6) | CoF2_98785
CoF2 | X2 | 98786 | 2004 | 4.6941 | 4.6941 | 3.1698 | 90 | 90 | 90 | 69.85 | P42/mnm | 2 | 3D, [CoF6/3] - Lt
Zn(OH)1.38F0.62 | X2 | 160273 | 2007 | 10.2276(4) | 4.7161(2) | 3.1130(1) | 90 | 90 | 90 | 150.15 | Pna21 | 4 | 3D, [Cu(OH,F)6/3] |  | Zn(OH)F_160273
Zn(OH)1.48F0.52 | X2 | 160274 | 2007 | 10.2546(3) | 4.7175(2) | 3.1137(1) | 90 | 90 | 90 | 150.63 | Pna21 | 4 | 3D, [Cu(OH,F)6/3]
LaFeAsF0.26O0.62 | X2 | 163837 | 2009 | 4.0269(1) | 4.0269(1) | 8.7010(3) | 90 | 90 | 90 | 141.09 | P4/nmm | 2 | 2D, [FeAs4/4], [La(O0.62F0.26)4/4] |  | LaFeAs_F-26_O-62_163837
BaCuTeF | X2 | 245624 | 2007 | 4.4297(1) | 4.4297(1) | 9.3706(1) | 90 | 90 | 90 | 183.87 | P4/nmm | 2 | 2D, [CuTe4/4], [BaF4/4] |  | BaCuTeF_245624
CoF2 | X2 | 280604 | 2001 | 4.6956(5) | 4.6956(5) | 3.1793(3) | 90 | 90 | 90 | 70.1 | P42/mnm | 2 | 3D, [CoF6/3] | rutile
Ni(O2)(AsF6)3 | X20 | 420146 | 2008 | 10.3242(17) | 13.789(3) | 9.2922(17) | 90 | 90 | 90 | 1322.84 | Pnma | 4 | 0D, NiF6; 3D [(NiF6/2)(AsF4F2/2)2] |  | Ni(O2)(AsF6)3_420146
Ba4Cu2Al3F21 | X21 | 85723 | 1998 | 5.299(1) | 7.318(1) | 41.5290(70) | 90 | 90 | 90 | 1610.41 | P212121 | 4 | 2D, [(CuFF4/2F1/3)2(AlF3F2/2F1/3)], 1D [(AlF4F2/2)2] |  | Ba4Cu2Al3F21_85723
Bi2Au5F21 | X21 | 95771 | 2002 | 8.2289(5) | 8.2289(5) | 25.571(3) | 90 | 90 | 90 | 1731.54 | P41212 | 4 | 0D, AuF4, (BiF8F2/2)2 dimer | Sm2F(AuF4)5 | Bi2Au5F21_95771
La2Au5F21 | X21 | 95772 | 2002 | 8.3680(3) | 8.3680(3) | 26.022(2) | 90 | 90 | 90 | 1822.15 | P41212 | 4 | 0D, (LaF8F2/2)2 dimer, AuF4 | Sm2F(AuF4)5 | La2Au5F21_95772
Y2Au5F21 | X21 | 95773 | 2002 | 11.889(3) | 7.974(2) | 8.957(3) | 90 | 89.18(3) | 90 | 849.06 | P2/n | 2 | 3D [(YF9/2)2(AuF4/2)2(AuF3/2F)2(AuF2F2/2)], (YF8F1/2)2 dimer |  | Y2Au5F21_95773
Cs4Cu5V3(F19O2) | X21 | 416710 | 2006 | 10.222(1) | 10.222(1) | 10.222(1) | 90 | 90 | 90 | 1068.08 | Fd-3m | 2 | 3D, [(Cu,V)(F,O)6/2] anion deficient | pyrochlore | Cs4Cu5V3F19O2_416710
Sb2Os2O4F18 | X22 | 81476 | 1996 | 12.838(3) | 10.667(2) | 11.323(2) | 90 | 90 | 90 | 1550.6 | Imma | 4 | 0D, (OsO2F3F1/2)2 dimer, (Sb2F11) dimer |  | Sb2Os2O4F18_81476
RbAl2Tb4F22 | X22 | 99250 | 2004 | 10.662(2) | 10.662(2) | 6.911(3) | 90 | 90 | 90 | 785.63 | I4/mmm | 2
RbAl2Tb4F22 | X22 | 154196 | 2005 | 10.662(2) | 10.662(2) | 6.911(3) | 90 | 90 | 90 | 785.63 | I4/mmm | 2 | 3D, [(AlF6/2)(TbF8/2)2] |  | RbAl2Tb4F22_154196
Ca5Zr3F22 | X22 | 262510 | 2012 | 9.9844(3) | 7.4059(2) | 9.9046(3) | 90 | 90 | 90 | 732.38 | P21212 | 2 | 2D, [(ZrF4F4/2)(ZrF6F2/2)2] |  | Ca5Zr3F22_262510
Au3Sb3F22 | X22 | 412236 | 2002 | 9.9908(7) | 10.7278(8) | 15.2221(11) | 90 | 95.304(2) | 90 |  | Pc | 4 | 1D, [(AuF4/2)2(AuF2F2/2)4] |  | Au3Sb3F22_412236
K6Ta7.05O15F7.1 | X22.1 | 250120 | 2004 | 13.123(1) | 13.123(1) | 3.8622(4) | 90 | 90 | 120 | 576.01 | P6/m | 1
K6Ta6.27O15F7.4 | X22.4 | 250119 | 2004 | 13.110(1) | 13.110(1) | 3.8625(4) | 90 | 90 | 120 | 574.92 | P6/m | 1
K6Ta6.5O15F7.56 | X22.56 | 93934 | 2001 | 13.118(4) | 13.118(4) | 3.862(1) | 90 | 90 | 120 | 575.54 | P6/m | 1
Sr4Mn9O19F3 | X22.6 | 163599 | 2007 | 9.8181(2) | 9.8181(2) | 4.5233(2) | 90 | 90 | 90 | 436.02 | P42/m | 1 | 3D, [MnO6/3] |  | Sr4Mn9O19F3_163599
Ba5Cu2Al3F23 | X23 | 88778 | 1999 | 28.440(20) | 7.322(4) | 27.95(2) | 90 | 108.95(33) | 90 | 5504.8 | P21/c | 12 |  |  | Ba5Cu2Al3F23_88778
K3Ag2Zr4F23 | X23 | 92447 | 2000 | 7.857(1) | 11.192(2) | 10.177(1) | 90 | 97.50(1) | 90 | 887.26 | P21/c | 2 | 3D, [[AgF7/2)(ZrF8/2)2] |  | K3Ag2Zr4F23_92447
K6Ta6.88O15F8.2 | X23.2 | 250121 | 2004 | 13.132(1) | 13.132(1) | 3.8610(4) | 90 | 90 | 120 | 576.62 | P6/m | 1 | 3D, lacunar HTB, non stoechiometric |  | K6Ta7O15F8_250121
(Cu3Fe2F12)(H2O)12 | X24 | 62272 | 1987 | 7.504(1) | 7.612(1) | 8.124(1) | 90.81(1) | 89.82(1) | 92.99(1) | 463.37 | P-1 | 1 | 3D [(FeF6/2)(CuO4F2/2)3], 0D (FeF6) |  | (Cu3Fe2F12)(H2O)12_62272
Pb8Fe3F24 | X24 | 79073 | 1995 | 20.118(3) | 5.597(1) | 9.440(2) | 89.75(2) | 105.79(2) | 89.38(2) | 1022.75 | C-1 | 2 | 1D, [(FeF2F4/2)(FeF4F2/2)2], [010] |  | Pb8Fe3F24_79073
La3Zr4F24.08 | X24 | 86158 | 1998 | 12.384(2) | 12.384(2) | 12.384(2) | 90 | 90 | 90 | 1899.25 | I4-3d | 4 | 3D, [(LaF8/2)3(ZrF6/2Fx)4] |  | La3Zr4F25_86158
Pb8Fe3F24 | X24 | 88258 | 1999 | 20.133(4) | 5.6006(1) | 9.4344(2) | 89.625(2) | 105.583(2) | 89.509(2) | 1024.61 | C-1 | 2 | 1D, [(FeF2F4/2)(FeF4F2/2)2], [010] |  | Pb8Fe3F24_88258
NaU6F25 | X25 | 191321 | 2014 | 8.1578(3) | 8.1578(3) | 16.5560(14) | 90 | 90 | 120 | 954.18 | P63/mmc | 2 | 3D, [UF7/2F2/3] |  | NaU6F25_191321
(Ni2(H2O)6)(U3F16)(H2O)3 | X25 | 281245 | 2003 | 7.9863(5) | 7.9863(5) | 16.566(1) | 90 | 90 | 120 | 915.04 | P63/mmc | 2 | 2D, [(UF1/3F8/2)3{NiF3/2(H2O)3}2] |  | (Ni2(H2O)6)(U3F16)(H2O)3_281245
NaNiF3 | X3 | 9008 | 1969 | 5.529 | 7.695 | 5.369 | 90 | 90 | 90 | 228.43 | Pnma | 4 | 3D, [NiF6/2] |  | NaNiF3_9008
KAgF3 | X3 | 23155 | 1971 | 6.1860 | 6.2700 | 8.3000 | 90 | 90 | 90 | 321.93 | Pbnm | 4 | 3D, [AgF6/2] |  | KAgF3_23155_MF
FeF3.0.33(H2O) | X3 | 35359 | 1983 | 7.423(3) | 12.730(4) | 7.526(3) | 90 | 90 | 90 | 711.17(46) | Cmcm | 12 | 3D, [FeF6/2] | HTB | FeF3_HTB_35359
FeF3 | X3 | 41120 | 1985 | 5.362(1) | 5.362(1) | 5.362(1) | 57.94(2) | 57.94(2) | 57.94(2) | 103.86(8) | R-3c | 2 | 3D, [FeF6/2] | perovskite | FeF3_R_41120
CeF3 | X3 | 56773 | 1985 | 7.129(1) | 7.129(1) | 7.286(1) | 90 | 90 | 120 | 320.68 | P-3c1 | 6 | 3D, [CeF9/3] |  | CeF3_56773
CrF3 | X3 | 59966 | 2004 | 4.9863(2) | 4.9863(2) | 13.2142(7) | 90 | 90 | 120 | 284.53 | R-3c | 6 | 3D, [CrF6/2] | FeF3 | CrF3_59966
CsFeF3_67169 | X3 | 67169 | 1990 | 6.1639(6) | 6.1639(6) | 14.8702(15) | 90 | 90 | 120 | 489.28 | P63/mmc | 6 | 3D, [(FeF6/2)(FeF6/2)2] |  | CsFeF3_67169
AlF3_R | X3 | 68826 | 1990 | 4.9305(6) | 4.9305(6) | 12.4462(7) | 90 | 90 | 120 | 262.03 | R-3c | 6 | 3D, [AlF6/2] |  | AlF3_R_68826
CoF3 | X3 | 77618 | 1998 | 5.0423(6) | 5.0423(6) | 13.218(2) | 90 | 90 | 120 | 291.04 | R-3c | 6 | 3D, [CoF6/2] | FeF3 | CoF3_77618
AuF3 | X3 | 80478 | 1991 | 5.1508(1) | 5.1508(1) | 16.2637(7) | 90 | 90 | 120 | 373.68 | P6122 | 6 | 1D, [AuF2F2/2] |  | AuF3_80478
NiF3 | X3 | 87943 | 1999 | 5.1481(1) | 5.1481(1) | 5.1481(1) | 55.490(1) | 55.490(1) | 55.490(1) | 86.37 | R-3 | 2 | 3D, [NiF6/2] | perovskite
NiF3 | X3 | 87944 | 1999 | 5.1606(1) | 5.1606(1) | 5.1606(1) | 55.594(1) | 55.594(1) | 55.594(1) | 87.24 | R-3 | 2 | 3D, [NiF6/2] | LiSbF6 | NiF3_87944
LaF3 | X3 | 89523 | 1999 | 7.1880(6) | 7.1880(6) | 7.3594(6) | 90 | 90 | 120 | 329.30 | P-3c1 | 6 | 3D, [LaF9/3] |  | LaF3_89523
(La0.813,Sr0.187)Cu(O1.92,F1.08) | X3 | 90914 | 2000 | 3.7921(3) | 3.7921(3) | 4.0515(4) | 90 | 90 | 90 | 58.26 | P4/mmm | 1 | 3D, [Cu(OF)6/2] | PbTiO3 | LaCuO2F_90914
RbNiF3 | X3 | 91834 | 2000 | 5.840(2) | 5.840(2) | 14.308(4) | 90 | 90 | 120 | 422.61 | P63/mmc | 6 | 3D, [NiF6/2], Ni2F3F6/2 dimer | BaFeO2+x | RbNiF3_91834
(Hf0.5,Ti0.5)F3 | X3 | 94457 | 2001 | 3.923(2) | 3.923(2) | 3.923(2) | 90 | 90 | 90 | 60.37 | Pm-3m | 1 | 3D, perovskite, Ti/Hf disorder | ReO3 | (HfTi)F3_94457
LaF3_HP | X3 | 96134 | 1999 | 3.904 | 3.904 | 6.738 | 90 | 90 | 90 |  | I4/mmm |  | 3D, [LaF12/4] |  | LaF3_HP_96134
PbFeO2F | X3 | 152237 | 2005 | 3.9991(1) | 3.9991(1) | 3.9991(1) | 90 | 90 | 90 | 63.96 | Pm-3m | 1 | 3D, [Fe(O2F)6/2] perovskite O/F disorder | PbFeO2F
(Na0.92,Cd1.08)F3.08,2.92(H2O) | X3 | 155315 | 2006 | 8.2369(4) | 8.2369(4) | 8.2369(4) | 90 | 90 | 90 | 558.85 | Fm-3m | 4 | 0D, Cd(O,F)6 |  | NaCdF3W3_155315
BaFeO2F | X3 | 157647 | 2007 | 4.05884(3) | 4.05884(3) | 4.05884(3) | 90 | 90 | 90 | 66.86 | Pm-3m | 1 | 3D, [Fe(O2F)6/2] perovskite O/F disorder | CaTiO3
BaFeO2F | X3 | 157648 | 2007 | 4.05884(3) | 4.05884(3) | 4.05884(3) | 90 | 90 | 90 | 66.86 | Pm-3m | 1 | 3D, [Fe(O2F)6/2] perovskite O/F disorder | CaTiO3
Nb(O1.95,F1.05) | X3 | 160660 | 2006 | 3.9059(2) | 3.9059(2) | 3.9059(2) | 90 | 90 | 90 | 59.59 | Pm-3m | 1 | 3D, perovskite, O/F disorder |  | NbO2F_160660
TiOF2 | X3 | 160661 | 2006 | 3.8019(4) | 3.8019(4) | 3.8019(4) | 90 | 90 | 90 | 54.95 | Pm-3m | 1 | 3D, perovskite, O/F disorder |  | TiOF2_160661
PbFeO2F | X3 | 161019 | 2007 | 4.0051(1) | 4.0051(1) | 4.0051(1) | 90 | 90 | 90 | 64.24 | Pm-3m | 1 | 3D, [Fe(O2F)6/2] perovskite O/F disorder | PbFeO2F
Pb(Fe0.5,Ti0.5)(O2.5,F0.5) | X3 | 161020 | 2007 | 3.974(1) | 3.974(1) | 3.974(1) | 90 | 90 | 90 | 62.89 | P4mm | 1 | 3D, [(Fe,Ti)(OF)6/2] | (HP) | Pb(Fe,Ti)O2F_161020
Pb(Fe0.5,Ti0.5)(O2.5,F0.5) | X3 | 161021 | 2007 | 3.975(1) | 3.975(1) | 3.983(2) | 90 | 90 | 90 | 62.9 | P4mm | 1 |  | KNbO3
Pb(Fe0.5,Ti0.5)(O2.5,F0.5) | X3 | 161022 | 2007 | 3.977(2) | 3.977(2) | 3.985(2) | 90 | 90 | 90 | 63.03 | P4mm | 1 |  | KNbO3
KTiO2F | X3 | 162146 | 2008 | 3.9607(6) | 3.9607(6) | 3.9607(6) | 90 | 90 | 90 | 62.13 | Pm-3m | 1 | 3D, [Ti(O2F)6/2] perovskite O/F disorder | (HP) | KTiO2F_162146
K0.59FeF3 | X3 | 162249 | 2008 | 12.7512(10) | 12.6600(10) | 7.9750(10) | 90 | 90 | 90 | 1287.41 | Pba2 | 20 | 3D, [FeF6/2] TTB |  | K06FeF3_162249
Ti0.75(OD)1.5F1.5 | X3 | 163147 | 2009 | 3.81012(4) | 3.81012(4) | 3.81012(4) | 90 | 90 | 90 | 55.31 | Pm-3m | 1 | 3D, perovskite, OD/F disorder, Ti lacunar |  | TiODF_163147
Ti0.818(OD)1.5F1.5 | X3 | 163148 | 2009 | 7.6177(2) | 7.6177(2) | 7.6177(2) | 90 | 90 | 90 | 442.05 | PN3-MS | 8 | 3D, perovskite, OD/F disorder, Ti lacunar |  | TiODF_163148
NaCdF3 | X3 | 163866 | 2009 | 6.1803 | 6.1803 | 6.1803 | 56.810 | 56.810 | 56.810 | 154.63 | R3c | 2 | 3D, [CdF6/2] perovskite | LiNbO3 | NaCdF3_163866
NaCdF3 | X3 | 163867 | 2009 | 6.1385 | 6.1385 | 6.1385 | 56.813 | 56.813 | 56.813 | 151.53 | R3c | 2 | 3D, [CdF6/2] perovskite | LiNbO3
KCrF3 | X3 | 172844 | 2006 | 6.05230(2) | 6.05230(2) | 8.02196(3) | 90 | 90 | 90 | 293.85 | I4/mcm | 4 | 3D, [CrF6/2] |  | KCrF3_172844
KCrF3 | X3 | 172845 | 2006 | 5.82642(5) | 5.83517(5) | 8.57547(5) | 90 | 90 | 93.686(1) | 290.95 | I2/m | 4 | 3D, [CrF6/2] | Perovskite | KCrF3_172845
KCrF3 | X3 | 172846 | 2006 | 6.04805(10) | 6.0537(6) | 8.02308(5) | 90 | 90 | 89.92(1) | 293.75 | I2/m | 4 |  | Perovskite
PbScO2F | X3 | 173663 | 2008 | 4.134(2) | 4.134(2) | 4.134(2) | 90 | 90 | 90 | 70.65 | Pm-3m | 1 | 3D, perovskite [Sc(O2F)6/2] Pb disorder | PbFeO2F | PbScO2F_173663
(K0.525FeF3)10 | X3 | 240253 | 2004 | 12.6340(10) | 12.6340(10) | 3.9515(3) | 90 | 90 | 90 | 630.73 | P4bm | 1 | 3D, [FeF6/2] TTB | (Ba,Sr)Nb2O6 | K0525FeF3_240253
(K0.525FeF3)80 | X3 | 240254 | 2004 | 35.730(3) | 17.872(1) | 7.9030(6) | 90 | 90 | 90 | 5046.59 | Bbm2 | 1 | 3D, [FeF6/2] TTB |  | K0525FeF3_240254
(K0.525FeF3)20 | X3 | 240255 | 2004 | 12.6340(10) | 12.6340(10) | 7.9030(6) | 90 | 90 | 90 | 1261.46 | P42bc | 1 | 3D, [FeF6/2] TTB |  | K0525FeF3_240255
(NH4)NiF3 | X3 | 402540 | 1997 | 4.088(3) | 4.088(3) | 4.088(3) | 90 | 90 | 90 | 68.32 | Pm-3m | 1 | 3D, [NiF6/2] perovskite | CaTiO3 | NH4NiF3_402540
(NH4)NiF3 | X3 | 402541 | 1997 | 5.8456(3) | 5.8456(3) | 14.3563(3) | 90 | 90 | 120 | 424.85 | P63/mmc | 6 | 3D, [NiF6/2], Ni2F3F6/2 dimer |  | NH4NiF3_402541
(CsMnF3)6 | X3 | 410386 | 1999 | 6.244(1) | 6.244(1) | 15.154(4) | 90 | 90 | 120 | 511.66 | P63/mmc | 1 | 3D, [MnF6/2], Mn2F3F6/2 dimer | BaFeO2+x | (CsMnF3)6_410386
(CsFeF3)6 | X3 | 410387 | 1999 | 6.168(1) | 6.168(1) | 14.884(6) | 90 | 90 | 120 | 490.39 | P63/mmc | 1 | 3D, [FEF6/2], Fe2F3F6/2 dimer | BaFeO2+x | Cs6Fe6F18_410387
(RbCoF3)6 | X3 | 410388 | 1999 | 5.991(1) | 5.991(1) | 5.991(1) | 90 | 90 | 120 | 453.91 | P63/mmc | 1 | 3D, [CoF6/2], Co2F3F6/2 dimer | BaFeO2+x | (RbCoF3)6_410388
(CsCoF3)9 | X3 | 410389 | 1999 | 6.201(1) | 6.201(1) | 22.640(7) | 90 | 90 | 120 | 753.93 | R-3m | 1 | 3D, [CoF6/2], Co3F6F6/2 trimer | BaRuO3 | (CsCoF3)9_410389
Cs6Ni6F18 | X3 | 410392 | 1999 | 5.931(1) | 5.931(1) | 14.471(4) | 90 | 90 | 120 | 440.84 | P63/mmc |  | 3D, [NiF6/2], Ni2F3F6/2 dimer |  | Cs6Ni6F18_410392
Cs9Ni9F27 | X3 | 410393 | 1999 | 6.147(1) | 6.147(1) | 22.353(6) | 90 | 90 | 120 | 731.46 | R-3m |  | 3D, [NiF6/2], Ni3F6F6/2 trimer |  | Cs9Ni9F27_410393
NaNiF3_pPv | X3 |  | 1969 | 3.0261 | 10.0579 | 7.4014 | 90 | 90 | 90 | 225.3 | Cmcm |  | 3D, [NiF6/2] |  | NaNiF3_pPv
Cs4Li2Mo6O18F6·6H2O | X30 | 249189 | 2006 | 8.0761(9) | 10.2724(11) | 10.4169(11) | 109.632(2) | 92.343(2) | 113.044(2) | 734.04 | P-1 | 1 | 0D, (Mo6O18F6) hexamer |  | Cs4Li2Mo6O18F6W6_249189
Cs4Na2Mo6O18F6·6H2O | X30 | 249190 | 2006 | 10.3151(9) | 9.9090(9) | 15.7018(15) | 90 | 106.587(3) | 90 | 1538.13 | P21/n | 2 | 0D, (Mo6O18F6) hexamer |  | Cs4Na2Mo6O18F6W6_249190
Na7Zr6F31 | X31 | 18032 | 1968 | 13.807 | 13.807 | 9.429 | 90 | 90 | 120 | 1556.66 | R-3 | 3 | 3D, [ZrF2F6/2] |  | Na7Zr6F31_18032
(NH4)7U6F31 | X31 | 51483 | 2001 | 15.371(3) | 15.371(3) | 10.791(3) | 90 | 90 | 120 | 2207.99 | R-3 | 3 | 3D, [UF2F6/2] |  | (NH4)7U6F31_51483
K5Cr10F31 | X31 | 68880 | 1990 | 21.576(1) | 7.6081(6) | 32.865(4) |  | 109.240 |  | 5093.55 | C2/m | 8 | 3D, [(CrF6/2)8(CrF5/2F)2] |  | K5Cr10F31_68880
Ag7Zr6F31 | X31 | 92446 | 2000 | 14.009(3) | 14.009(3) | 9.790(2) | 90 | 90 | 120 | 1663.9 | R-3 | 3 | 3D, [(AgF6/4){(AgF7/4)(AgF6/4)}6] |  | Ag7Zr6F31_92446
Cu1.264Ta11O26.19F4.8 | X31 | 96671 | 2000 | 17.7478(5) | 17.191(3) | 3.941(3) | 90 | 90 | 90 | 1202.41 | Cmmm | 2 | 3D, [(TaX6/2)(TaX2/2X5/3)2(TaX4/2X2/3)8(CuX4/3)] |  | CuTa11O26F5_96671
Sr7Y6OF30 | X31 | 151478 | 2004 | 14.498(2) | 14.498(2) | 9.926(2) | 90 | 90 | 120 | 1806.85 | R-3 | 3 | 3D, [YF2F6/2O0.5/3] | K7Th6F31 | Sr7Y6OF30_151478
Sr7Er6OF30 | X31 | 409389 | 1999 | 14.475(2) | 14.475(2) | 9.894(1) | 90 | 90 | 120 | 1795.31 | R-3 | 3 | 3D, [ErF2F6/2F0.5/3], O0.968/F0.032 | K7Th6F31 | Sr7Er6OF30_409389
Ba7Fe6(OH)5·3F26.7·2H2O | X32 | 79068 | 1995 | 17.036(2) | 11.489(1) | 7.620(2) | 90 | 101.48(1) | 90 | 1461.6 | C2/m | 2 | 0D, (FeX4X2/2)(CeX5X1/2)2, O/F disorder |  | Ba7Fe6(OH)5F27W2_79068
Ba7Fe6F32·2H2O | X32 | 79069 | 1995 | 17.0230(10) | 11.482(1) | 7.624(1) | 90 | 101.13(1) | 90 | 1462.14 | C2/m | 2 | 0D, (FeF4F2/2)(CeF5F1/2)2 |  | Ba7Fe6F32W2_79069
CsTi8F33 | X33 | 78736 | 1995 | 8.622(5) | 8.622(5) | 19.020(10) | 90 | 90 | 120 | 1224.5 | P31c | 2 | 2D, [{(TiF3F3/2)(TiF2F4/2)3}2] |  | CsTi8F33_78736
Na2Sr6ZnFe6F34 | X34 | 78490 | 1994 | 16.1670(30) | 11.013(1) | 15.090(2) | 90 | 101.72(1) | 90 | 2630.72 | C2/c |  | 1D, [(ZnF2F4/2)(FeF4F2/2)6] |  | Na2Sr6ZnFe6F34_78490
Pb7Fe7F34 | X34 | 78870 | 1996 | 16.375(2) | 11.233(2) | 7.615(1) | 90 | 102.67(1) | 90 | 1366.6 | C2/m | 2 | 1D, [(FeF2F4/2)(FeF4F2/2)6] | Ba7MnFe6F34 | Pb7Fe7F34_78870
Ba6(Mg10.11,Fe0.89)F34 | X34 | 413122 | 2004 | 7.5305(5) | 9.953(1) | 10.0741(5) | 81.515(6) | 72.320(5) | 71.760(7) | 682.1 | P-1 | 1 |  | Ba6Cu11F34
Ba6(Mg8.76,Mn2.24)F34 | X34 | 413123 | 2004 | 7.5710(2) | 10.0154(3) | 10.1148(3) | 81.692(1) | 72.044(1) | 71.772(1) | 692.02 | P-1 | 1 | 3D, [(MF6/2)2{(MF4/2F2/3)3}{(MFF4/2F1/3)6}] | Ba6Cu11F34 | Ba6Mg88Mn22F34_413123
Ba6(Mg9.06,Mn1.94)F34 | X34 | 413124 | 2004 | 7.5610(6) | 9.9991(8) | 10.1022(8) | 81.705(2) | 72.128(2) | 71.838(2) | 689.69 | P-1 | 1 |  | Ba6Cu11F34
(XeF5)3(Ti4F19) | X34 | 420743 | 2009 | 12.0866(5) | 9.5615(3) | 21.0377(8) | 90 | 96.3006(18) | 90 | 2416.55 | P21/c | 4 | 0D, {(TiF3F3/2)(TiF4F2/2)}2 |  | Xe3Ti4F34_420743
(NH4)4NiTa6F36 | X36 | 407240 | 1997 | 17.2296(15) | 17.2296(15) | 21.6656(21) | 90 | 90 | 120 | 5569.96 | R-3c | 6 | 0D, {(NiF6/2)(TaF5F1/2)6} |  | (NH4)4NiTa6F36_407240
CsCrF4 | X4 | 2278 | 1978 | 9.650(5) | 9.650(5) | 3.857(3) | 90 | 90 | 120 | 311.05 | P-62m | 3 | 1D, [(CrF2F4/2)3] |  | CsCrF4_2278
NaFeF4 | X4 | 15501 | 1981 | 7.908(2) | 5.351(2) | 7.531(2) | 90 | 101.92(4) | 90 | 311.81 | P21/c | 4 | 2D, [FeF2F4/4] corrugated perovskite layer |  | NaFeF4_15501
K2NbO3F | X4 | 15701 | 1962 | 3.956 | 3.956 | 13.670 | 90 | 90 | 90 | 213.93 | I4/mmm | 2 | 2D, [Nb(O0.5F0.5)2O4/2] |  | K2NbO3F_15701
BaMnF4 | X4 | 26066 | 1969 | 5.9845(3) | 15.098(2) | 4.2216(3) | 90 | 90 | 90 | 381.44 | A21am | 4 | 2D, corrugated perovskite layer |  | BaMnF4_26066
K2NiF4 | X4 | 33520 | 1982 | 4.012 | 4.012 | 13.076 | 90 | 90 | 90 | 210.47 | I4/mmm | 2 | 2D, [NiF2F4/2] |  | K2NiF4_33520
(NH4)FeF4 | X4 | 48201 | 1985 | 7.559(4) | 7.575(4) | 12.754(8) | 90 | 90 | 90 | 730.29(71) | Pnma | 8 | 2D, [FeF2F4/2] perovskite layer |  | (NH4)FeF4_48201
(NH4)DyF4 | X4 | 50184 | 1997 | 8.5210(7) | 7.2254(8) | 6.2628(12) | 90 | 90 | 90 | 385.59 | Pbcm | 4 | 2D, [DyF6/3F2/2F] F disorder |  | NH4DyF4_50184
BaMgF4 | X4 | 50227 | 1997 | 4.126(1) | 14.518(4) | 5.821(2) | 90 | 90 | 90 | 348.69 | Cmc21 | 4 | 2D, [MgF2F4/4] corrugated perovskite layer |  | BaMgF4_50227
(Na1.5,Y1.5)F6 | X4 | 51916 | 2002 | 5.9148(1) | 5.9148(1) | 3.4960(1) | 90 | 90 | 120 | 105.92 | P-6 | 1 | 3D, [(YF9/3){(Na0.5Y0.5)F9/3}] | NaNdF4 | NaYF4_51916
(Na1.5,Y1.5)F6 | X4 | 51917 | 2002 | 5.9148(1) | 5.9148(1) | 3.4960(1) | 90 | 90 | 120 | 105.92 | P-62m | 1 | 3D, [(YF3/5F6/4){(Y0.25Na0.75)F6/5F3/4}] | K2UF6 | NaYF4_51917
LiYF4 | X4 | 55691 | 2004 | 4.877 | 5.269 | 5.180 |  | 94.994 |  | 132.6 | P2/c | 2 | HP, 2D, [YF8/4] square antiprism, LiF6 | YTaO4 | LiYF4_55691
LiYF4 | X4 | 55692 | 2004 | 4.989 | 5.432 | 5.308 | 90 | 94.962 | 90 | 143.31 | P2/c | 2 | LiYF4 - Hp | YTaO4
Sr2CuO2F2 | X4 | 56599 | 1997 | 3.967(1) | 3.967(1) | 12.816(2) | 90 | 90 | 90 | 201.69 | I4/mmm | 2 | 2D, [Cu(O,F)4/2], [Sr2(O,F)4/2] | Nd2CuO4 | Sr2CuO2F2_56599
TiF4 | X4 | 78737 | 1995 | 22.8110(30) | 3.848(1) | 9.568(1) | 90 | 90 | 90 | 839.85 | Pnma | 12 | 1D, [Ti3F6F12/2] |  | TiF4_78737
CrF4 | X4 | 78778 | 1995 | 8.296(1) | 8.296(1) | 3.737(1) | 90 | 90 | 90 | 257.19 | P42/mmm | 4 | 1D [Cr2F2F4F4/2] | NbOCl3 | CrF4_78778
Ba2InO3F | X4 | 81876 | 1996 | 4.1640(2) | 4.1640(2) | 13.9439(8) | 90 | 90 | 90 | 241.77 | P4/nmm | 2 | 2D, [InOO4/2] |  | Ba2InO3F_81876
(Na1.5,Eu1.5)F6 | X4 | 84046 | 1997 | 6.040(1) | 6.040(1) | 3.632(1) | 90 | 90 | 120 | 114.75 | P-6 | 1 | 3D, [(EuF9/3){(Eu0.5Na0.5)F9/3)}] | NaNdF4 | NaEuF4_84046
InF2(NH2)(NH3) | X4 | 87965 | 1999 | 7.723(3) | 5.394(2) | 8.638(2) | 90 | 95.52(2) | 90 | 358.17 | P21/n | 4 | 2D, [InFF2/2(NH3)(NH2)2/2] |  | InF2(NH2)(NH3)_87965
Sr2FeO3F | X4 | 88460 | 1999 | 3.8660(5) | 3.8660(5) | 13.1724(2) | 90 | 90 | 90 | 196.87 | P4/nmm | 2 | 2D, [FeO1/1O4/2] | (La,K)2CuO4 | Sr2FeO3F_88460
CeF4 | X4 | 89621 | 1999 | 12.5883(8) | 10.6263(8) | 8.2241(9) | 90 | 126.24(1) | 90 | 887.3 | C2/c | 12 | 3D, [CeF8/2] | UF4 | CeF4_89621
AgAuF4 | X4 | 90071 | 2000 | 5.79109(6) | 5.79109(6) | 10.8168(2) | 90 | 90 | 90 | 362.76 | I4/mcm | 4 | 3D [(AuF4/3)(AgF8/3)], 2D [AgF8/2], AuF4 | KBrF4 | AgAuF4_90071
(Na0.446,Yb0.554)F2.108 | X4 | 91519 | 2000 | 5.452(1) | 5.452(1) | 5.452(1) | 90 | 90 | 90 | 162.06 | Fm-3m | 4 | 3D, F disorder | fluorite | NaYbF4_91519
Sr2FeO3F | X4 | 93510 | 2001 | 5.45099(5) | 5.45099(5) | 26.2932(5) | 90 | 90 | 90 | 781.26 | P-42c | 8 | 2D, [FeO1/1O4/2] | Sr2FeO3F | Sr2FeO3F_93510
Sr2FeO3F | X4 | 93511 | 2001 | 5.46787(4) | 5.46787(4) | 26.3601(4) | 90 | 90 | 90 | 788.1 | P-42c | 8 | 2D, [FeO1/1O4/2] | Sr2FeO3F
Sr2FeO3F | X4 | 93512 | 2001 | 5.48016(4) | 5.48016(4) | 26.4084(4) | 90 | 90 | 90 | 793.1 | P-42c | 8 | 2D, [FeO1/1O4/2] | Sr2FeO3F
La2O1.5SF | X4 | 95693 | 2002 | 4.111(7) | 4.111(7) | 6.917(9) | 90 | 90 | 120 | 101.24 | P-3m | 1 | 3D, [La(O0.6F0.4)4/4(O0.05F0.033)9/3S3/6] |  | La2O_SF_95693
LiYF4 | X4 | 96727 | 2002 | 4.9589(1) | 4.9589(1) | 10.5050(5) | 90 | 90 | 90 | 258.33 | I41/a | 4 | 3D, [YF8/4] distorted square antiprism, LiF4 | CaWO4 | LiYF4_96727
LiYF4 | X4 | 96728 | 2002 | 5.0416(3) | 10.4174(9) | 4.7808(4) | 90 | 95.279(6) | 90 | 250.02 | I2/a | 4 | 3D, [YF8/2], LiYF4 - Hp | YNbO4(mS) | LiYF4_96728
Ba2PdO2F2 | X4 | 98141 | 2003 | 4.1398(3) | 4.1398(3) | 14.0459(13) | 90 | 90 | 90 | 240.72 | I4/mmm | 2 | 2D, [PdO4/2] | Nd2CuO4 | Ba2PdO2F2_98141
(Sr1.5,Ba0.5)PdO2F2 | X4 | 98142 | 2003 | 4.0701(6) | 4.0701(6) | 13.1072(26) | 90 | 90 | 90 | 217.13 | I4/mmm | 2 | 2D, [PdO4/2] | Nd2CuO4
Li(Y0.985,Nd0.015)F4 | X4 | 106915 | 1999 | 5.1706(2) | 5.1706(2) | 10.7557(11) | 90 | 90 | 90 | 287.55 | I41/a | 4 | 3D, [YF8/4], distorted square antiprism, LiF4 | CaWO4
CsAuF4 | X4 | 152056 | 2004 | 5.486(6) | 6.589(6) | 12.655(12) | 90 | 90 | 90 | 457.44 | Immm | 4 | 0D, AuF4 square plane |  | CsAuF4_152056
LiLuF4 | X4 | 152948 | 2005 | 7.2556(13) | 10.3510(17) | 4.8434(8) | 90 | 136.136(5) | 90 | 252.06 | C2/c | 4 | 3D, [LuF8/2], LiLuF4 - Hp | YNbO4 (mS) | LiLuF4_152948
Ba2PdO2F2 | X4 | 162050 | 2007 | 4.1398(3) | 4.1398(3) | 14.0459(13) | 90 | 90 | 90 | 240.72 | I4/mmm | 2 | 2D, [PdO4/2] | Nd2CuO4 | Ba2PdO2F2_162050
BaSrPdO2F2 | X4 | 162051 | 2007 | 4.0911(5) | 4.0911(5) | 13.4085(20) | 90 | 90 | 90 | 224.42 | I4/mmm | 2 | 2D, [PdO4/2] | Nd2CuO4
(Sr1.5,Ba0.5)PdO2F2 | X4 | 162052 | 2007 | 4.0701(5) | 4.0701(5) | 13.1071(26) | 90 | 90 | 90 | 217.13 | I4/mmm | 2 | 2D, [PdO4/2] | Nd2CuO4
ZrF4 | X4 | 165289 | 2006 | 9.57 | 9.93 | 7.73 | 90 | 94.28 | 90 | 732.53 | I2/c | 12 | 3D, [ZrF8/2] | UF4 | ZrF4_165289
NbOF3 | X4 | 172148 | 2006 | 3.9675(1) | 3.9675(1) | 8.4033(1) | 90 | 90 | 90 | 132.28 | I4/mmm | 2 | 2D, [NbX2X4/2], O/F disorder | SnF4 | NbOF3_172148
K2CuF4 | X4 | 174116 | 2005 | 5.8655 | 5.8655 | 12.734 | 90 | 90 | 90 | 438.1 | Bbcm | 4 | 2D, [CuF2F4/2] | (NH4)2CuCl4 | K2CuF4_174116
K2CuF4 | X4 | 174117 | 2005 | 3.672 | 4.189 | 11.165 | 90 | 90 | 90 | 171.74 | Ammm | 2 | 2D, [CuF2F4/2] |  | K2CuF4_174117
LiCoF4 | X4 | 202918 | 1989 | 5.4354(7) | 4.6527(6) | 5.5392(7) | 90 | 114.117(8) | 90 | 127.86 | P21/c |  | 2D, [CoF2F4/4] |  | LiCoF4_202918
(NH4)ScF4 | X4 | 240472 | 2006 | 7.862(2) | 8.088(2) | 13.503(4) | 90 | 90 | 90 | 858.62 | Pmcn | 8 | 2D, perovskite layer |  | (NH4)ScF4_240472
FeTeO3F | X4 | 241141 | 2008 | 5.0667(7) | 5.0550(7) | 12.3975(15) | 90 | 97.630(13) | 90 | 314.71 | P21/n | 4 | 1D [FeO2(O2/2)F2/2] |  | FeTeO3F_241141
CsVOF3 | X4 | 249402 | 2007 | 9.0036(16) | 11.703(2) | 3.9092(7) | 90 | 90 | 90 | 411.9 | Pbam | 4 | 1D double chain |  | CsVOF3_249402
RbVOF3 | X4 | 249403 | 2007 | 8.559(4) | 11.526(6) | 3.8591(19) | 90 | 90 | 90 | 380.7 | Pbam | 4 | 1D, [V2F2F2F4/2O2] |  | Rb(VOF3)_249403
VOF3 | X4 | 249507 | 2007 | 5.569(6) | 5.007(4) | 9.341(7) | 90 | 91.32(4) | 90 | 260.39 | P21/c | 4 | 2D, [V2F2F2F4/2O2] | VOF3 | VOF3_249507
TcO3F | X4 | 249509 | 2007 | 5.689(3) | 5.069(3) | 9.305(5) | 90 | 93.212(13) | 90 | 267.91 | P21/c | 4 | 2D, [(TcO2O2/2F2/2)] |  | TcO3F_249509
CrO2F2 | X4 | 249513 | 2007 | 5.655(3) | 5.655(3) | 9.116(3) | 90 | 92.95(5) | 90 | 249.85 | P21/c | 4 | 2D, [Cr2O4F2F4/2] | VOF3 | CrO2F2_249513
ScTeO3F | X4 | 260008 | 2008 | 5.7740(5) | 22.062(5) | 5.5000(12) | 90 | 90 | 90 | 700.62 | Pnna | 8 | [Sc(1)O2O4/2] 1D, [Sc(2)O2F4/2] 2D | CsPr(SO4)2 | ScTeO3F_260008
KPrF4 | X4 | 281289 | 2003 | 6.2727(8) | 3.7821(5) | 15.578(3) | 90 | 90 | 90 | 369.57 | Pnma | 4 | 2D, [PrF6/3F2/2F1/1] | KCeF4 | KPrF4_281289
TaOF3 | X4 | 391168 | 2002 | 3.9448(1) | 3.9448(1) | 8.4860(1) | 90 | 90 | 90 | 132.05 | I4/mmm | 2 | 2D, [TaX2X4/2], O/F disorder | SnF4 | TaOF3_391168
NbOF3 | X4 | 391169 | 2002 | 3.9675(1) | 3.9675(1) | 8.4033(1) | 90 | 90 | 90 | 132.28 | I4/mmm | 2 | 2D, [NbX2X4/2], O/F disorder | SnF4 | NbOF3_391169
BeSmF4 | X4 | 404394 | 1996 | 8.457(3) | 6.736(5) | 5.217(3) | 90 | 90 | 90 | 297.19 | Pna21 | 4 | 3D, [SmF6/3F4/2] | SrGaH4 | BeSmF4_404394
BaNiF4 | X4 | 410708 | 1999 | 4.137(1) | 14.431(3) | 5.781(1) | 90 | 90 | 90 | 345.13 | Cmc2 | 4 | 2D, corrugated perovskite layer | BaCuF4 | BaNiF4_410708
LaSeO3F | X4 | 410953 | 2000 | 18.198(3) | 7.1575(8) | 8.4636(14) | 90 | 96.89(2) | 90 | 1094.44 | P21/c | 12 | 3D, [(LaO6/2F3/3)(LaO3/2F6/3)(LaO7/2O3/3)] |  | LaSeO3F_410953
YbBeF4 | X4 | 411132 | 1999 | 6.674(2) | 6.911(2) | 6.402(2) | 90 | 103.870(2) | 90 | 286.68 | P21/c | 4 | 3D, [YbF8/2] | NdTaO4 | YbBeF4_411132
CrF4 | X4 | 412032 | 2002 | 14.570(9) | 9.720(6) | 7.190(4) | 90 | 102.68(2) | 90 | 993.42 | C2/c | 16 | 1D, [Cr4F4+8F8/2] |  | CrF4_412032
HgTeO2(OH)F | X4 | 413078 | 2003 | 7.8960(7) | 6.7845(6) | 6.8641(6) | 90 | 90 | 90 | 367.71 | Pca21 | 4 | 0D, HgO2, TeO3F |  | HgTeO2(OH)F_413078
LiScF4 | X4 | 413966 | 2005 | 4.9806(1) | 4.9806(1) | 10.075(1) | 90 | 90 | 90 | 249.92 | I41/a | 4 | 3D, [YF8/4] distorted square antiprism, LiF4 | CaWO4 | LiScF4_413966
Hg2PO3F | X4 | 414292 | 2004 | 9.406(2) | 12.145(3) | 8.567(2) | 90 | 90 | 90 | 978.66 | Ibam | 8 | 2D, [Hg2O6/2], PO3F |  | Hg2PO3F_414292
ReO3F | X4 | 415418 | 2005 | 6.790(2) | 5.966(2) | 10.306(4) | 90 | 90.057(7) | 90 | 417.48 | P2/c | 6 | 1D, [ReO2O2/2F2/2] |  | ReO3F_415418
Ag2PO3F | X4 | 416858 | 2007 | 9.2456(8) | 5.5854(5) | 14.7840(13) | 90 | 90.178(2) | 90 | 763.44 | C2/c | 8 | 3D, [(AgO4/3F2/2)(AgO6/3)(AgO4/3F1/2)2] | Na2BaCu(VO4)2 | Ag2PO3F_416858
LuSeO3F | X4 | 417449 | 2007 | 6.4485(6) | 6.8441(7) | 4.2798(4) | 94.063(5) | 96.484(5) | 91.895(5) | 187.04 | P-1 | 2 | 2D, [LuO1/1O4/2F2/2] |  | LuSeO3F_417449
LiMnF4.H2O | X4 | 417512 | 2007 | 5.3552(14) | 12.358(3) | 5.3810(14) | 90 | 90 | 90 | 356.11 | Pnma | 4 | 2D, [MnF2F4/2] |  | LiMnF4W_417512
YSeO3F | X4 | 418898 | 2008 | 6.5765(6) | 6.8971(7) | 7.1728(7) | 90 | 99.036(5) | 90 | 321.31 | P21/c | 4 | 2D, [YO1/1O2/2O3/3F2/2] | YFSeO3 | YSeO3F_418898
HoSeO3F | X4 | 419000 | 2008 | 6.5784(6) | 6.8873(7) | 7.1825(7) | 90 | 99.213(5) | 90 | 321.22 | P21/c | 4 |  | YFSeO3
KVF4 | X4 | 419509 | 2009 | 7.5908(11) | 7.7439(11) | 12.2825(17) | 90 | 90 | 90 | 721.99 | Pmcn | 8 | 2D, perovskite layer | KFeF4 | KVF4_419509
LuSeO3F | X4 | 419588 | 2009 | 6.4839(6) | 6.8128(7) | 7.0581(7) | 90 | 98.657(5) | 90 | 308.23 | P21/c | 4 | 2D, [LuO1/1O2/2O3/3F2/2] |  | LuSeO3F_419588
YbSeO3F | X4 | 419953 | 2009 | 6.5146(6) | 6.8475(7) | 7.0924(7) | 90 | 98.637(5) | 90 | 312.8 | P21/c | 4 | 2D, [YbO1/1O2/2O3/3F2/2] | YFSeO3
ErSeO3F | X4 | 419954 | 2009 | 6.5553(6) | 6.8741(7) | 7.1516(7) | 90 | 99.020(5) | 90 | 318.28 | P21/c | 4 | 2D, [ErO1/1O2/2O3/3F2/2] | YFSeO3 | ErSeO3F_419954
TmSeO3F | X4 | 419955 | 2009 | 6.5342(6) | 6.8607(7) | 7.1213(7) | 90 | 98.828(5) | 90 | 315.46 | P21/c | 4 | 2D, [TmO1/1O2/2O3/3F2/2] | YFSeO3
(Na1.95,Ca9.44)(Ho0.48,Nd0.95,Y5.3)F41 | X41 | 240741 | 2007 | 17.020(2) | 17.020(2) | 9.679(2) | 90 | 90 | 120 | 2428.18 | R-3 | 3 | 0D, Y6F37 | Tveitite-(Y) | tveitite_240741
Cu2Al9V(OH)2F8(PO4)8.2·2H2O | X42 | 54832 | 2004 | 12.123(1) | 18.999(2) | 4.9613(5) | 90 | 90 | 90 | 1142.71 | P21mn | 1 | 1D [AlO4F2/2]4, 0D (Cu0.8V0.2O5), (Al0.5V0.3Cu0.2O5) | Nevadaite | nevadaite_54832
Ca14Y5F43_tveitite | X43 | 35143 | 1982 | 16.6920(9) | 16.6920(9) | 9.6664(8) | 90 | 90 | 120 | 2332.45 | R-3 | 3 | 0D, Y6F36+1 |  | Ca14Y5F43_tveitite_35143
K4Ti8F36(8HF) | X44 | 425710 | 2013 | 10.2054(7) | 10.3448(1) | 10.5896(2) | 79.808(14) | 65.208(11) | 60.889(11) | 886.21 | P-1 | 1 | 0D, Ti8F34(HF)2 |  | K4Ti8F36(8HF)_425710
Mn2PO4F | X5 | 2814 | 1972 | 13.410(4) | 6.5096(5) | 10.094(2) | 90 | 119.99(1) | 90 | 763.17 | C2/c | 8 | 3D, [MnO4/2F2/4] |  | Mn2PO4F_2814
CsPd2F5 | X5 | 35284 | 1982 | 6.533 | 7.862 | 10.790 | 90 | 90 | 90 | 554.20 | Imma | 4 | 3D, [(PdF4/2)(PdF6/2)] |  | CsPd2F5_35284
KSn2F5 | X5 | 36452 | 1983 | 7.291(1) | 7.291(1) | 9.861(2) | 90 | 90 | 120 | 453.97 | P3 | 3 | 2D, [SnFF4(1-x)/2] |  | KSn2F5_36452
TlSn2F5 | X5 | 38028 | 1980 | 4.269(3) | 4.269(3) | 10.248(9) | 90 | 90 | 120 | 161.74 | P3m | 1 | 2D, [SnFF3/2)], F disorder |  | TlSn2F5_38028
LiKYF5 | X5 | 39668 | 1992 | 6.2925(4) | 11.747(1) | 6.4669(5) | 90 | 113.715(6) | 90 | 437.65 | P21/c | 4 | 2D, [YF2F6/2] |  | LiKYF5_39668
NaYPO4F | X5 | 51463 | 2001 | 8.944(2) | 6.930(1) | 6.469(1) | 90 | 106.11(3) | 90 | 385.22 | C2/m | 4 | 2D, [YO2O4/2F2/2] | NaYFPO4 | NaYPO4F_51463
Zn2(PO4)F | X5 | 51898 | 2002 | 9.690(1) | 12.793(1) | 11.972(1) | 90. | 108.265(1) | 90. | 1409.33 | P21/c | 16 | 3D, ZnO4F or ZnO4F1.5 (F disorder) |  | Zn2(PO4)F_51898
CsTbF5 | X5 | 59235 | 1997 | 14.067(1) | 8.163(2) | 8.161(2) | 90 | 90 | 90 | 937.12 | Cmca | 8 | 2D, [TbF2F6/2] |  | CsTbF5_59235
K2VF5.H2O | X5 | 59818 | 2004 | 9.7328(10) | 7.9105(6) | 7.9803(7) | 90 | 96.578(4) | 90 | 610.36 | C2/c | 4 | 0D, VF5(H2O) | K2FeF5H2O | K2VF5(H2O)_59818
NaUF5(H2O) | X5 | 59876 | 2004 | 6.9928(6) | 8.7617(4) | 15.0426(10) | 90 | 90 | 90 | 921.64 | Pbcn | 6 | 2D, [UF8/2F] |  | NaUF5(H2O)_59876
CuFAuF4 | X5 | 62544 | 1987 | 5.536 | 4.979 | 3.707 | 107.6 | 98.77 | 89.63 | 96.17 | P-1 | 1 | 3D, [(AuF4/2)(CuF6/2)] |  | CuFAuF4_62544
KSn2F5 | X5 | 62990 | 1988 | 7.330(1) | 7.330(1) | 9.900(2) | 90 | 90 | 120 | 460.65 | P-3 | 3 | 2D, [SnFF3/2)] |  | KSn2F5_62990
H3OZrF5H2O | X5 | 64615 | 1988 | 6.620(3) | 9.858(3) | 8.066(2) | 90 | 90 | 90 | 526.39 | Cmmm | 4 | 2D, [ZrF2F6/2] |  | H3OZrF5H2O_64615
H3OZrF5H2O | X5 | 64616 | 1988 | 10.171(9) | 6.603(1) | 18.155(10) | 90 | 106.29(7) | 90 | 1170.33 | C2 | 8 | 2D, [ZrF2F6/2] |  | H3OZrF5_2H2O_64616
(NH4)FePO4(HF) | X5 | 66909 | 1995 | 8.958(2) | 5.649(1) | 4.811(1) | 90 | 90 | 90 | 243.45 | Pnm21 | 2 | 2D, [FeO1/1O4/2(FH)] |  | NH4FePO3OHF_66909
BaAlF5_a | X5 | 80563 | 1990 | 13.7168(3) | 5.6054(2) | 4.9329(1) | 90 | 90 | 90 | 379.28 | P212121 | 4 | 1D, [AlF4F2/2] |  | BaAlF5_80563_a
BaAlF5_b | X5 | 80564 | 1990 | 5.1517(1) | 19.5666(4) | 7.5567(2) | 90 | 92.426(1) | 90 | 761.04 | P21/n | 8 | 1D, [AlF4F2/2] |  | BaAlF5_80564_b
BaAlF5_g | X5 | 80565 | 1990 | 5.2584(1) | 9.7298(2) | 7.3701(2) | 90 | 90.875(1) | 90 | 377.03 | P21 | 4 | 1D, [AlF4F2/2] |  | BaAlF5_80565_g
KZrF5 | X5 | 83584 | 1997 | 7.370(1) | 8.461(1) | 10.711(1) | 75.04(1) | 71.57(1) | 66.13(2) | 572.89 | P-1 | 6 | 2D, [ZrF2F6/2] |  | KZrF5_83584
KTbF5 | X5 | 84289 | 1997 | 7.446(1) | 8.567(1) | 10.834(3) | 76.02(2) | 72.51(2) | 67.03(1) | 600.77 | P-1 | 6 | 2D, [TbF2F6/2] | KZrF5 | KTbF5_84289
Na2MnF5 | X5 | 89653 | 1999 | 7.615(3) | 5.152(2) | 10.741(7) | 90 | 109.29(6) | 90 | 397.74 | P21/c | 4 | 1D, trans-[MnF4F2/2] | Ca2UO5 | Na2MnF5_89653
YSO4F | X5 | 92288 | 2000 | 8.3128(9) | 6.9255(7) | 6.3905(7) | 90 | 90 | 90 | 367.9 | Pnma | 4 | 3D, [YO2O4/2F2/2] | YFSO4 | YSO4F_92288
Ba2ZrO3F2,0.46(H2O) | X5 | 93501 | 2001 | 4.1721(3) | 4.1721(3) | 16.376(2) | 90 | 90 | 90 | 285.05 | I4/mmm | 2 | 2D, [ZrO4/2(O,F)(2-x)] |  | Ba2ZrO3F2Ow_93501
NaErPO4F | X5 | 94521 | 2001 | 8.9214(2) | 6.9194(1) | 6.4517(1) | 90 | 106.166(2) | 90 | 382.52 | C2/m | 4 | 2D, [ErO2O4/2F2/2] |  | NaErPO4F_94521
SrLaMnO4F | X5 | 95262 | 2002 | 3.77696(7) | 3.77696(7) | 14.1026(8) | 90 | 90 | 90 | 201.18 | P4/nmm | 2 | 2D, [MnO2O4/2] |  | LaSrMnO4F_95262
Sr2TiO3F1.8 | X5 | 95266 | 2002 | 3.8017(1) | 3.8017(1) | 15.5358(1) | 90 | 90 | 90 | 224.54 | P4/nmm | 2 | 2D, [TiOO4/2], Sr2F2 | CaBi2O3Br2 | Sr2TiO3F2_95266
CoFePO4F | X5 | 96003 | 2002 | 12.968(5) | 6.444(2) | 9.818(4) | 90 | 118.27(2) | 90 | 722.59 | Cc | 8 | 1D, [(CoF2/3O4/2)(FeF1/3O4/2)] [001] |  | CoFe(PO4)F_96003
(NH4)TiF5 | X5 | 96102 | 2001 | 14.683(1) | 6.392(1) | 20.821(2) | 90 | 110.538(2) | 90 | 1829.92 | P21/n | 16 | 1D, cis-[TiF4F2/2] |  | (NH4)TiF5_96102
K2TiOF4 | X5 | 108804 | 1988 | 20.253 | 7.366 | 12.951 | 90 | 90 | 90 | 1932.08 | Pn21a |  | 1D, cis-[TiF4O2/2] corrugated |  | K2TiOF4_108804
K2CrF5.H2O | X5 | 171698 | 2006 | 9.6835(3) | 7.7359(2) | 7.9564(3) | 90 | 95.94(1) | 90 | 592.81 | C2/c | 4 |  | K2FeF5H2O
TiTeO3F2 | X5 | 173747 | 2009 | 7.3917(12) | 16.369(3) | 6.4886(8) | 90 | 90 | 90 | 785.08 | Pnma | 8 | 1D, [TiO2(O0.5F0.5)2/2F1/2F], double chain [100] |  | TiTeO3F2_173747
K2TiF5 | X5 | 174210 | 2010 | 7.4626(2) | 12.9544(4) | 20.6906(7) | 90 | 90 | 90 | 2000.23 | Pbcn |  | 1D, cis-[TiF4F2/2] corrugated |  | K2TiF5_174210
CsSn2F5 | X5 | 247177 | 2010 | 4.2606(10) | 4.2606(10) | 19.739(5) | 90 | 90 | 90 | 358.32(19) | I4/mmm | 2 | 2D, [SnF0.8F3.6/2] |  | CsSn2F5_247177
RbSn2F5 | X5 | 247178 | 2010 | 4.3581(6) | 4.3581(6) | 10.1704(14) | 90 | 90 | 120 | 167.29 | P-3 | 1 | 2D, [SnFF3/2)], F disorder |  | RbSn2F5_247178
Y(MoO4)F | X5 | 249646 | 2008 | 5.1962(2) | 12.2514(7) | 6.6330(3) | 90 | 112.851(4) | 90 | 389.12 | P21/c | 4 | 2D, [YO2O4/2F2/2] | YFMoO4 | YMoO4F_249646
(NH4)2TiF5 | X5 | 280051 | 1999 | 6.3618(14) | 7.5586(12) | 11.059(2) | 90 | 90 | 90 | 531.79 | Pnma | 4 | 1D, trans-[TiF4F2/2] | (NH4)2MnF5 | (NH4)2TiF5_280051
Fe2PO2(OH)F2 | X5 | 391478 | 2009 | 7.3458(15) | 10.038(2) | 5.4947(11) | 90 | 90 | 90 | 405.16 | Pnma | 4 | 3D, [FeO3/2F3/3], HPO3 |  | Fe2(HPO3)F2_391478
GdSO4F | X5 | 410324 | 1999 | 8.4361(11) | 7.0176(8) | 6.4338(7) | 90 | 90 | 90 | 380.89 | Pnma | 4 |  | YFSO4
AlYbF5 | X5 | 411133 | 1999 | 13.803(2) | 13.803(2) | 7.013(1) | 90 | 90 | 90 | 1336.14 | I4/mmm | 16 | 3D, [(AlF6/3)3(AlF4/3F2/2)(YbF9/3)2(YbF8/3F0.5/3)] | SmAlF5 | AlYbF5_411133
BaAlF5_d | X5 | 411506 | 2001 | 5.2146(7) | 7.3933(10) | 14.946(2) | 79.365(2) | 88.525(2) | 88.183(2) | 565.92 | P-1 | 6 | 1D, [AlF4F2/2] |  | BaAlF5_411506_d
AuF5 | X5 | 411877 | 2001 | 9.366(6) | 15.052(9) | 4.840(3) | 90 | 90 | 90 | 682.33 | Pnma | 8 | 0D, (AuF4F2/2)2 dimer |  | AuF5_411877
AlEuF5 | X5 | 412020 | 2002 | 19.9642(7) | 19.9642(7) | 14.3731(5) | 90 | 90 | 90 | 5728.67(45) | I41/a | 64 | 3D, [(EuF8/3)(EuF9/3)3(AlF6/3)3(AlF4/3F2/2)] | SrAlF5 | AlEuF5_412020
CaFeF5 | X5 | 412862 | 2003 | 5.492(1) | 10.076(2) | 7.599(2) | 90 | 110.02(3) | 90 | 395.1 | P21/c | 4 | 1D, trans-[FeF4F2/2] | CaFeF5 | CaFeF5_412862
SrVF5 | X5 | 413031 | 2003 | 7.072(1) | 7.271(1) | 14.714(2) | 90 | 94.96(1) | 90 | 753.77 | P21/c | 8 | cis-1D, [V4F2/2] |  | SrVF5_413031
ReO2F3_II | X5 | 415421 | 2005 | 5.4488(11) | 4.9421(11) | 12.537(2) | 90 | 98.543(7) | 90 | 333.86 | P21/c | 4 | 1D, [ReO2F2F2/2] |  | ReO2F3_415421_II
ReO2F3_I | X5 | 415422 | 2005 | 15.397(3) | 9.996(3) | 9.2443(17) | 90 | 95.252(14) | 90 | 1416.80 | P21/c | 16 | 1D, [ReO2F2F2/2] |  | ReO2F3_415422_I
ReO2F3_III | X5 | 415423 | 2005 | 8.824(4) | 8.824(4) | 8.221(6) | 90 | 90 | 120 | 554.35 | P63/m | 6 | 0D, (ReO2F2F2/2)3 trimer |  | ReO2F3_415423_III
ReO2F3 | X5 | 415424 | 2005 | 11.078(2) | 9.994(2) | 13.479(3) | 90 | 90 | 90 | 1492.31 | Cmca | 16 | 0D, (ReO2F2F2/2)4 tetramer |  | ReO2F3_415424
Fe2(AsO4)F | X5 | 415954 | 2006 | 13.214(1) | 6.623(1) | 10.045(1) | 90 | 116.90(2) | 90 | 783.98 | C2/c | 8 | 3D, [FeO4/2F1.5/3] |  | Fe2AsO4F_415954
RuOF4 | X5 | 417248 | 2007 | 5.4771(19) | 9.285(3) | 12.524(3) | 90 | 90 | 90 | 636.9 | P212121 | 8 | 1D, cis-[RuOF3F2/2], helicoidal | OsOF4 | RuOF4_417248
RuOF4 | X5 | 417249 | 2007 | 6.0602(5) | 8.3614(8) | 6.2631(6) | 90 | 91.638(3) | 90 | 317.23 | P21/n | 4 | 0D, (RuOF3F2/2)2 dimer |  | RuOF4_417249
RbCrF5 | X5 | 418674 | 2008 | 5.5150(17) | 7.653(14) | 10.181(5) | 90 | 90 | 90 | 429.7 | Pmc21 | 4 | 1D, cis-[CrF4F2/2] |  | RbCrF5_418674
CsCrF5 | X5 | 418675 | 2008 | 10.70(2) | 5.611(8) | 7.936(11) | 90 | 90 | 90 | 476.46 | Pnma | 4 | 1D, cis-[CrF4F2/2] |  | CsCrF5_418675
Sm(MoO4)F | X5 | 419247 | 2008 | 5.2775(2) | 12.4846(7) | 6.7831(3) | 90 | 112.570(2) | 90 | 412.69 | P21/c | 4 |  | YFMoO4
Eu(MoO4)F | X5 | 419248 | 2008 | 5.2609(2) | 12.4343(7) | 6.7497(3) | 90 | 112.603(2) | 90 | 407.62 | P21/c | 4 | 2D, [EuO2O4/2F2/2] | YFMoO4 | EuMoO4F_419248
Gd(MoO4)F | X5 | 419249 | 2008 | 5.2478(2) | 12.3926(7) | 6.7270(3) | 90 | 112.744(2) | 90 | 403.46 | P21/c | 4 |  | YFMoO4
Tb(MoO4)F | X5 | 419250 | 2008 | 5.2248(2) | 12.3471(7) | 6.6919(3) | 90 | 112.771(2) | 90 | 398.05 | P21/c | 4 | 2D, [TbO2O4/2F2/2] | YFMoO4 | TbMoO4F_419250
Dy(MoO4)F | X5 | 419251 | 2008 | 5.2121(2) | 12.3020(7) | 6.6641(3) | 90 | 112.843(2) | 90 | 393.79 | P21/c | 4 |  | YFMoO4
Ho(MoO4)F | X5 | 419252 | 2008 | 5.1988(2) | 12.2698(7) | 6.6434(3) | 90 | 112.956(2) | 90 | 390.21 | P21/c | 4 |  | YFMoO4
Er(MoO4)F | X5 | 419253 | 2008 | 5.1830(2) | 12.2339(7) | 6.6195(3) | 90 | 113.020(2) | 90 | 386.31 | P21/c | 4 |  | YFMoO4
Tm(MoO4)F | X5 | 419254 | 2008 | 5.1618(2) | 12.2002(7) | 6.5928(3) | 90 | 113.059(2) | 90 | 382.01 | P21/c | 4 |  | YFMoO4
K2VOF4 | X5 | 419508 | 2009 | 7.3525(29) | 5.6111(22) | 11.4804(46) | 90 | 90 | 90 | 473.63 | Pnma | 4 | 1D, cis-[TiOF3F2/2] |  | K2VOF4_419508
CrF5 | X5 | 419661 | 2009 | 7.8299(19) | 7.534(2) | 5.5181(14) | 90 | 90 | 90 | 325.51 | Pbcm | 4 | cis-1D, [CrF4F2/2] |  | CrF5_419661
Er3OS3F | X5 | 420552 | 2009 | 3.7486(2) | 3.7486(2) | 20.6841(9) | 90 | 90 | 90 | 290.65 | I4/mmm | 2 | 3D, [(ErS4/4S2/5)(Er(O0.5F0.5)4/4S4/5)2] |  | Er3OS3F_420552
K2Al2O3F2 | X5 | 421736 | 2011 | 11.2168 | 8.1635 | 6.1230 | 90 | 88.8108 | 90 | 560.55 | C2/m | 4 | 2D, [AlO3/2F] |  | K2Al2O3F2_421736
Co2PO4F | X5 |  | 1997 | 9.712(2) | 12.802(4) | 11.955(4) | 90 | 108.14(2) | 90 | 1417 | P21/c | 16 | 3D, [CoO4/2F2/3)(CoFeO4/2F1/3)] |  | CO2PO4F
BaCoPO4F | X5 |  |  | 4.7869(1) | 9.0674(3) | 9.6550(3) | 90 | 90 | 90 | 419.07 | P212121 | 4 | 0D, CoO4F |  | BaCo(PO4)F
Li5Ce12F50 | X50 | 247094 | 2010 | 8.855(2) | 22.968(5) | 8.855(2) | 90 | 90.00 | 90 | 1800.94 | P21 | 2 |  |  | Li5Ce12F50_247094
WTh8Zr18O52.8F3.96 | X57 | 79422 | 1995 | 15.785(6) | 15.785(6) | 15.785(6) | 90 | 90 | 90 | 3933.09 | Fm3-m | 4 | 3D, [(WX6/2){(ThO9/4F1/4)8}{(ZrO8/4)6}{(ZrO6/4X0.5/2)12}] |  | WTh8Zr18O53F4_79422
Li2ZrF6 | X6 | 2644 | 1973 | 4.9733(9) | 4.9733(9) | 4.658(1) | 90 | 90 | 120 | 99.77 | P-31m | 1 | 0D, ZrF6 |  | Li2ZrF6_2644
LiBaCrF6 | X6 | 6042 | 1974 | 5.397(3) | 10.355(5) | 8.638(5) | 90 | 90.72(5) | 90 | 482.70 | P21/c | 4 |  |  | LiBaCrF6_6042
CaTiF6 | X6 | 9911 | 1970 | 5.771 | 5.771 | 14.136 | 90 | 90 | 120 | 407.72 | R-3m |  | 3D, [CaF6/2TiF6/2] double ReO3 |  | CaTiF6_9911
ZnPbF6 | X6 | 15107 | 1969 | 5.2100 | 5.2100 | 14.1500 | 90 | 90 | 120 | 332.63 | R-3 | 3 | 0D, ZnF6 |  | PbZnF6_15107
Mg3SiO4F2 | X6 | 15203 | 1969 | 4.7104(1) | 10.2718(3) | 8.7476(4) | 90 | 90 | 90 | 423.25 | Pbnm | 4 |  |  | Mg3SiO4F2_15203
CsMnMoO3F3 | X6 | 18083 | 1967 | 10.550 | 10.550 | 10.550 | 90 | 90 | 90 | 1174.24 | Fd-3m | 8 |  |  | CsMnMoO3F3_18083
Ba2NiF6 | X6 | 21056 | 1967 | 4.054 | 4.054 | 16.341 | 90 | 90 | 90 | 268.56 | I4/mmm | 2 |  |  | Ba2NiF6_21056
(NH4)Fe2F6 | X6 | 24415 | 1981 | 7.045(4) | 7.454(4) | 10.116(6) | 90 | 90 | 90 | 531.23 | Pnma | 4 | 3D, ordered pryrochlore |  | NH4Fe2F6_24415
CsAgAlF6 | X6 | 26394 | 1981 | 7.380 | 7.241 | 10.352 | 90 | 90 | 90 | 553.20 | Pnma | 4 |  |  | CsAgAlF6_26394
K2NaAlF6 | X6 | 40886 | 1987 | 8.116(2) | 8.116(2) | 8.116(2) | 90 | 90 | 90 | 534.6 | Fm-3m | 4 | 0D, AlF6 |  | K2NaAlF6_40886
CuMoF6 | X6 | 50506 | 1998 | 5.075(1) | 5.453(1) | 5.179(1) | 117.87(1) | 118.49(1) | 89.31(1) | 107.17 | P-1 | 1 | 3D, [CuF6/2MoF6/2] | CuMoF6 | CuMoF6_50506
Na3ScF6 | X6 | 50838 | 1998 | 5.484(1) | 5.732(1) | 7.948(2) | 90 | 90.96(3) | 90 | 249.8 | P21/n | 2 |  | Na3AlF6
AgTiF6 | X6 | 51506 | 2001 | 5.160 | 5.161 | 5.675 | 116.98 | 91.27 | 118.47 | 112.78 | P-1 | 1 | 3D, [AgF6/2TiF6/2], double ReO3 | CuMoF6 | AgTiF6_51506
AgPdF6 | X6 | 51507 | 2001 | 5.023(3) | 5.085(3) | 9.976(5) | 89.61(4) | 103.13(4) | 120.90(4) | 211.08 | P-1 | 2 | 3D, [AgF6/2PdF6/2], double ReO3 |  | AgPdF6_51507
Cs2NaScF6 | X6 | 55694 | 2004 | 8.867(1) | 8.867(1) | 8.867(1) | 90 | 90 | 90 | 697.16 | Fm-3m | 4 |  | K2NaAlF6
Cs2Na(Sc0.8,Ga0.2)F6 | X6 | 55695 | 2004 | 8.8458(5) | 8.8458(5) | 8.8458(5) | 90 | 90 | 90 | 692.17 | Fm-3m | 4 |  | K2NaAlF6
BaTbF6 | X6 | 59306 | 1997 | 7.761(1) | 11.513(3) | 5.5234(9) | 90 | 90 | 90 | 493.53 | Cmma | 4 | 1D, [TbF4F4/2] | PbZrF6 | BaTbF6_59306
CaTbF6 | X6 | 59986 | 2005 | 5.2696(1) | 5.2696(1) | 7.7105(2) | 90 | 90 | 90 | 214.11 | P42/m | 2 | 1D, [TbF4F4/2], [001] | CaTbF6 | CaTbF6_59986
CdTbF6 | X6 | 59987 | 2005 | 5.18770(2) | 5.18770(2) | 7.69451(3) | 90 | 90 | 90 | 207.08 | P42/m | 2 |  | CaTbF6
CaTbF6 | X6 | 59988 | 2005 | 5.2677(3) | 5.2677(3) | 7.7066(9) | 90 | 90 | 90 | 213.85 | P42/m | 2 | 1D, [TbF4F4/2], [001] | CaTbF6 | CaTbF6_59988
Al2{(OH)0.5F0.5}6.H2O | X6 | 63473 | 1988 | 9.8614(2) | 9.8614(2) | 9.8614(2) | 90 | 90 | 90 | 958.99 | Fd-3m | 8 | 3D, [Al{(OH)0.5F0.5}6/2] |  | Pyr_AlF3_63473
CuSnF6 | X6 | 77610 | 1998 | 5.105(1) | 5.435(1) | 5.169(1) | 117.54(2) | 118.38(2) | 89.83(2) | 107.48 | P-1 | 1 |  | CuMoF6
LiPdGaF6 | X6 | 78748 | 1995 | 5.0572(2) | 5.0572(2) | 9.237(2) | 90 | 90 | 120 | 204.59 | P-31c | 2 | 3D, Li[PdF6/2GaF6/2] or [LiF6/3PdF6/3GaF6/3] | CaLiAlF6 | LiPdGaF6_78748
RbPdAlF6 | X6 | 78749 | 1995 | 7.2901(1) | 7.111(1) | 10.065(2) | 90 | 90 | 90 | 521.77 | Pnma | 4 | 3D, ordered pryrochlore | CsAgFeF6
NiPtF6 | X6 | 78905 | 1996 | 5.005(3) | 5.005(3) | 13.756(7) | 90 | 90 | 120 | 298.42 | R-3 | 3 | 3D, [NiF6/2PtF6/2] | LiSbF6 | NiPtF6_78905
CdPtF6 | X6 | 78906 | 1996 | 5.1156(9) | 5.1156(9) | 14.603(4) | 90 | 90 | 120 | 330.95 | R-3 | 3 |  | LiSbF6
Cs2PtF6 | X6 | 78955 | 1996 | 9.05(1) | 9.05(1) | 9.05(1) | 90 | 90 | 90 | 741.22 | Fm-3m | 4 | 0D, PtF6 | K2PtCl6 | Cs2PtF6_78955
KRb2ScF6 | X6 | 81679 | 1996 | 6.363(1) | 6.363(1) | 6.363(1) | 90 | 90 | 90 | 363.22 | P21/n | 2 | 0D, ScF6 | Na3AlF6 | KRb2ScF6_81679
KRb2ScF6 | X6 | 81680 | 1996 | 6.363(1) | 6.363(1) | 6.363(1) | 90 | 90 | 90 | 363.3 | P21/n | 2 |  | Na3AlF6
KRb2ScF6 | X6 | 81681 | 1996 | 6.366(1) | 6.366(1) | 6.366(1) | 90 | 90 | 90 | 365.38 | I4/m | 2 | 0D, ScF6 | Sr2NiWO6 | KRb2ScF6_81681
KRb2ScF6 | X6 | 81682 | 1996 | 6.366(1) | 6.366(1) | 9.016(2) | 90 | 90 | 90 | 365.38 | I4/m | 2 | 0D, ScF6 |  | KRb2ScF6_81682
KRb2ScF6 | X6 | 81683 | 1996 | 9.019(1) | 9.019(1) | 9.019(1) | 90 | 90 | 90 | 733.63 | Fm-3m | 4 | 0D, ScF6 | K2NaAlF6 | KRb2ScF6_81683
KRb2ScF6 | X6 | 81684 | 1996 | 9.020(1) | 9.020(1) | 9.020(1) | 90 | 90 | 90 | 733.87 | Fm-3m | 4 | 0D, ScF6 |  | KRb2ScF6_81684
WF6 | X6 | 81854 | 1996 | 8.53968(5) | 9.37738(6) | 4.95668(3) | 90 | 90 | 90 | 396.93 | Pmnb | 4 | 0D, WF6 | OsOF5 | WF6_81854
OsF6 | X6 | 81855 | 1996 | 8.49193(5) | 9.30518(4) | 4.89898(3) | 90 | 90 | 90 | 387.11 | Pmnb | 4 |  | OsOF5
PtF6 | X6 | 81856 | 1996 | 8.46131(6) | 9.28149(5) | 4.89611(3) | 90 | 90 | 90 | 384.51 | Pmnb | 4 |  | OsOF5
(NH4)CoAlF6 | X6 | 82919 | 1996 | 7.134(1) | 7.052(2) | 9.930(2) | 90 | 90 | 90 | 499.57 | Pnma | 4 | 3D, ordered pryrochlore
(NH4)CoAlF6 | X6 | 82920 | 1996 | 10.0487(3) | 10.0487(3) | 10.0487(3) | 90 | 90 | 90 | 1014.68 | Fd-3m | 8 | 3D, [MF6/2] | RbNiCrF6
Sr2Cu2NdO5F | X6 | 83170 | 1996 | 3.8742(1) | 3.8742(1) | 19.9119(7) | 90 | 90 | 90 | 298.87 | I4/mmm | 2 | 2D, [CuO4/2(O0.5F0.5)] | La2SrCu2O6 | Sr2Cu2NdO5F_83170
Sr2.01(Ca0.79,Nd0.2)Cu2O5F | X6 | 83171 | 1996 | 3.8606(2) | 3.8606(2) | 20.11299(90) | 90 | 90 | 90 | 299.77 | I4/mmm | 2 |  | La2SrCu2O6
SrFe(PO4)F2 | X6 | 83588 | 1997 | 5.207(1) | 12.216(1) | 7.037(1) | 90 | 103.00(2) | 90 | 436.14 | P21/n | 4 |  |  | SrFePO4F2_83588
BaTbF6 | X6 | 84381 | 1997 | 7.344(1) | 8.4475(6) | 8.6770(9) | 101.63(8) | 96.89(1) | 114.62(1) | 466.58 | P-1 | 4 | 2D, [(TbF5F3/2)(TbF3F5/2], connected tetramers |  | BaTbF6_84381
(Zr0.75,Nb0.25)CrF6 | X6 | 84787 | 1997 | 11.5728(4) | 7.9671(2) | 5.8202(2) | 90 | 90 | 90 | 536.63 | Pnma | 4 | 3D, [CrF6/2(Nb,Zr)F6/2], double ReO3 |  | Cr(NbZr)F6_84787
AlF3(NH3)2 | X6 | 87964 | 1999 | 3.7184(8) | 7.001(1) | 7.307(2) | 90 | 90 | 90 | 190.22 | Immm | 2 |  |  | AlF3(NH3)2_87964
KNb4O5F | X6 | 88880 | 1999 | 4.155(3) | 4.155(3) | 8.377(6) | 90 | 90 | 90 | 144.62 | P4/mmm | 1 | 3D, [Nb2FO8/3][Nb2O4/4O4/3] |  | KNb4O5F_88880
KCs2MnF6 | X6 | 91037 | 2000 | 9.067(1) | 9.067(1) | 9.067(1) | 90 | 90 | 90 | 745.4 | Fm-3m | 4 |  | K2NaAlF6
KCs2MnF6 | X6 | 91197 | 2000 | 6.126(2) | 6.126(2) | 6.126(2) | 90 | 90 | 90 | 337.04 | I4/mmm | 2 | 0D, MnF6 | Cs2Au2Cl6 | KCs2MnF6_91197
V2F6.H2O | X6 | 93886 | 2001 | 10.4636(2) | 10.4636(2) | 10.4636(2) | 90 | 90 | 90 | 1145.63 | Fd-3m | 8 | 3D, [VF6/2] | pyrochlore | V2F6(H2O)_pyr_93886
(NH4)3ScF6 | X6 | 94398 | 2001 | 6.500(2) | 6.514(2) | 9.490(2) | 90 | 90.40(2) | 90 | 401.81 | P21/n | 2 | 0D, ScF6 |  | (NH4)3ScF6_94398
VZrF6 | X6 | 94454 | 2001 | 8.121(5) | 8.121(5) | 8.121(5) | 90 | 90 | 90 | 535.59 | Fm-3m | 4 |  | Sn2F6
HfVF6 | X6 | 94455 | 2001 | 8.042(8) | 8.042(8) | 8.042(8) | 90 | 90 | 90 | 520.11 | Fm-3m | 4 |  | Sn2F6
ZrTiF6 | X6 | 94456 | 2001 | 8.210(2) | 8.210(2) | 8.210(2) | 90 | 90 | 90 | 553.39 | Fm-3m | 4 | 3D, [ZrF6/2TiF6/2], double ReO3 | Sn2F6 | ZrTiF6_94456
Bi2VO5F | X6 | 95419 | 2002 | 3.86042(4) | 3.86042(4) | 15.6834(2) | 90 | 90 | 90 | 233.73 | I4mm | 2 | 2D, [Bi2OF][VO2O4/2], O/F disorder |  | Bi2VO5F_95419
Ce3OS2F3 | X6 | 95691 | 2002 | 5.743(2) | 5.725(2) | 19.391(4) | 90 | 90 | 90 | 637.55 | Pnnm | 4 | 3D, [(CeF4/4F2/3O2/4)(CeF2/4F1/6O1/4S5/5)2] |  | Ce3OS2F3_95691
La3OS2F3 | X6 | 95692 | 2002 | 5.804(2) | 5.784(2) | 19.482(5) | 90 | 90 | 90 | 654.02 | Pnnm | 4 | 3D, [(LaF4/4F2/3O2/4)(LaF2/4F1/6O1/4S5/5)2] |  | La3OS2F3_95692
AuTlF6 | X6 | 95770 | 2002 | 5.7317(4) | 5.7317(4) | 27.804(3) | 90 | 90 | 90 | 913.43 | P41212 | 8 | 0D, AuF4, 2D [TlF3F4/2] |  | TlAuF6_95770
LiRhF6 | X6 | 95776 | 2002 | 5.02018(7) | 5.02018(7) | 13.5588(3) | 90 | 90 | 120 | 295.93 | R-3 | 3 |  | LiSbF6
LiIrF6 | X6 | 95777 | 2002 | 5.06148(4) | 5.06148(4) | 13.6260(2) | 90 | 90 | 120 | 302.31 | R-3 | 3 | 0D, IrF6 | LiSbF6 | LiIrF6_95777
Li2RhF6 | X6 | 95778 | 2002 | 4.63880(8) | 4.63880(8) | 9.0557(2) | 90 | 90 | 90 | 194.86 | P42/mnm | 2 |  | ZnSb2O6
K2IrF6 | X6 | 95779 | 2002 | 5.7888(7) | 5.7888(7) | 4.6506(5) | 90 | 90 | 120 | 134.96 | P-3m | 1 |  | K2GeF6
(NH4)3WO3F3 | X6 | 96589 | 2003 | 9.155(28) | 9.155(28) | 9.155(28) | 90 | 90 | 90 | 767.32 | Fm-3m | 4 | 0D, W(O0.5F0.5)6, elpasolite | (NH3)3Ti(O2)F5 | (NH4)3WO3F3_96589
Na3MoO3F3 | X6 | 97452 | 2003 | 5.8378(1) | 5.8378(1) | 5.8378(1) | 57.668(2) | 57.668(2) | 57.668(2) | 133.14 | R3 | 1 | 0D, MoO3F3 | Ni3TeO6 | Na3MoO3F3_97452
Na3MoO3F3 | X6 | 97453 | 2003 | 5.8240(1) | 5.8240(1) | 5.8240(1) | 57.527(2) | 57.527(2) | 57.527(2) | 131.74 | R3 | 1 |  | Ni3TeO6
Cu3(OH)2F4 | X6 | 98699 | 2003 | 5.501(1) | 4.766(1) | 8.462(1) | 90 | 92.28(1) | 90 | 221.68 | P21/n | 2 | 3D, [CuF4/3(OH)2/3] |  | Cu3(OH)2F4_98699
K2TbF6 | X6 | 99247 | 2004 | 6.5909(2) | 11.4135(4) | 7.1235(2) | 90 | 90.502(2) | 90 | 535.85 | C2/c | 4 |  | K2ZrF6 (C2/c)
Rb2TbF6 | X6 | 99248 | 2004 | 6.8298(22) | 11.8385(5) | 7.2013(2) | 90 | 91.358(2) | 90 | 582.09 | C2/c | 4 |  | K2ZrF6 (C2/c)
Sr2GaMnO4.78F1.22 | X6 | 99663 | 2004 | 3.85559(2) | 3.85559(2) | 7.78289(6) | 90 | 90 | 90 | 115.7 | P4/mmm | 1 | 3D, [GaO2/2F4/2][MnO6/2] |  | Sr2MnGaO5F_99663
LiCaAlF6 | X6 | 150333 | 2004 | 4.9952(2) | 4.9952(2) | 9.6430(13) | 90 | 90 | 120 | 208.38 | P-31c | 2 | 0D, AlF6 |  | LiCaAlF6_150333
Bi2TiO4F2 | X6 | 152993 | 2005 | 3.80370(8) | 3.80370(8) | 16.3216(3) | 90 | 90 | 90 | 236.14 | I4/mmm | 2 | 2D, Bi(O2/3F1/3)2(O2/3F1/3)4/2 |  | Bi2TiO4F2_152993
Bi2NbO5F | X6 | 152994 | 2005 | 3.83481(6) | 3.83481(6) | 16.6402(3) | 90 | 90 | 90 | 244.71 | I4/mmm | 2 | 2D, [Bi2OF][NbO2O4/2], O/F disorder |  | Bi2NbO5F_152994
Bi2TiO4F2 | X6 | 152995 | 2005 | 3.7957(3) | 3.7957(3) | 16.288(1) | 90 | 90 | 90 | 234.67 | I4/mmm | 2
Li2ZrF6 | X6 | 155020 | 2005 | 9.651(6) | 7.533(8) | 4.988(3) | 90 | 114.94(4) | 90 | 328.82 | C2/c | 4 | 1D, [ZrF4F4/2] | Hp | Li2ZrF6_155020
KCs2YF6 | X6 | 155977 | 2005 | 9.455(3) | 9.455(3) | 9.455(3) | 90 | 90 | 90 | 845.25 | Fm-3m | 4 | 0D, YF6 | K2NaAlF6 | KCs2YF6_155977
K(NH4)2WO3F3 | X6 | 161570 | 2007 | 8.95850(5) | 8.95850(5) | 8.95850(5) | 90 | 90 | 90 | 718.96 | Fm-3m | 4
K(NH4)2WO3F3 | X6 | 161571 |  | 6.3072(3) | 6.3028(3) | 8.9882(3) | 90 | 90.242(2) | 90 | 357.30 | P21/n | 2 | ? |  | K(NH4)2WO3F3_161571
Pb2ZnF6 | X6 | 162073 | 2008 | 5.6325 | 5.6325 | 16.2474 | 90 | 90 | 90 | 515.45 | P42/ncm | 4 |  |  | Pb2ZnF6_162073
Na3AlF6 | X6 | 164683 | 2009 | 7.9429(2) | 7.9429(2) | 7.9429(2) | 90 | 90 | 90 | 501.11 | Fm-3m | 4 | 0D, AlF6 |  | Na3AlF6_164683
LiNbF6 | X6 | 165202 | 2000 | 5.31810(3) | 5.31810(3) | 13.5861(2) | 90 | 90 | 120 | 332.77 | R-3 | 3 | 0D, NbF6 | LiSbF6 | LiNbF6_165202
LiRuF6 | X6 | 165203 | 2000 | 5.07397(8) | 5.07397(8) | 13.5244(3) | 90 | 90 | 120 | 301.54 | R-3 | 3 |  | LiSbF6
LiRhF6 | X6 | 165204 | 2000 | 5.02018(7) | 5.02018(7) | 13.5588(3) | 90 | 90 | 120 | 295.93 | R-3 | 3 |  | LiSbF6
LiTaF6 | X6 | 165205 | 2000 | 5.32006(8) | 5.32006(8) | 13.6178(3) | 90 | 90 | 120 | 333.79 | R-3 | 3 |  | LiSbF6
LiOsF6 | X6 | 165206 | 2000 | 5.10558(6) | 5.10558(6) | 13.6106(2) | 90 | 90 | 120 | 307.25 | R-3 | 3 |  | LiSbF6
LiIrF6 | X6 | 165207 | 2000 | 5.06148(4) | 5.06148(4) | 13.6260(2) | 90 | 90 | 120 | 302.31 | R-3 | 3 |  | LiSbF6
LiPtF6 | X6 | 165208 | 2000 | 5.02686(4) | 5.02686(4) | 13.6559(2) | 90 | 90 | 120 | 298.84 | R-3 | 3 |  | LiSbF6
LiAuF6 | X6 | 165209 | 2000 | 5.00337(5) | 5.00337(5) | 13.7160(2) | 90 | 90 | 120 | 297.36 | R-3 | 3 |  | LiSbF6
Li2RuF6 | X6 | 165210 | 2000 | 4.64358(6) | 4.64358(6) | 9.1090(4) | 90 | 90 | 90 | 196.42 | P42/mnm | 2 |  | ZnSb2O6
Li2RhF6 | X6 | 165211 | 2000 | 4.63880(8) | 4.63880(8) | 9.0557(2) | 90 | 90 | 90 | 194.86 | P42/mnm | 2 | 0D, RhF6 | ZnSb2O6 | Li2RhF6_165211
Li2PdF6 | X6 | 165212 | 2000 | 4.63281(4) | 4.63281(4) | 9.02336(8) | 90 | 90 | 90 | 193.67 | P42/mnm | 2 |  | ZnSb2O6
LiOsF6 | X6 | 165213 | 2000 | 5.1111(8) | 5.1111(8) | 13.625(4) | 90 | 90 | 120 | 308.24 | R-3 | 3 |  | LiSbF6
LiOsF6 | X6 | 165214 | 2000 | 5.0512(3) | 5.0512(3) | 13.5932(9) | 90 | 90 | 120 | 300.36 | R-3 | 3 |  | LiSbF6
KRhF6 | X6 | 165215 | 2000 | 7.4060(2) | 7.4060(2) | 7.2714(2) | 90 | 90 | 120 | 345.4 | R-3 | 3 |  | KOsF6
Li2PtF6 | X6 | 165216 | 2000 | 4.6378(2) | 4.6378(2) | 9.100(4) | 90 | 90 | 90 | 195.73 | P42/mnm | 2 |  | ZnSb2O6
CeAsO4F | X6 | 166934 | 2009 | 8.6572(4) | 7.0511(3) | 6.5731(3) | 90 | 90 | 90 | 401.24 | Pnma | 4 | 3D, [CeO2O4/2F2/2] |  | CeAsO4F_166934
CeAsO4F(H2O) | X6 | 166936 | 2009 | 5.0896(3) | 7.5118(5) | 11.8183(8) | 90 | 90 | 90 | 451.84 | P21/n | 4 |  |  | CeAsO4F(H2O)_166936
MoF6 | X6 | 171653 | 2006 | 9.394(2) | 8.543(2) | 4.9588(8) | 90 | 90 | 90 | 397.96 | Pnma | 4 | 0D, MoF6 | OsOF5 | MoF6_171653
IrF6 | X6 | 171654 | 2006 | 9.4105(9) | 8.5468(7) | 4.9516(4) | 90 | 90 | 90 | 398.26 | Pnma | 4 |  | OsOF5
OsF6 | X6 | 171657 | 2006 | 9.3870(8) | 8.5435(7) | 4.9444(4) | 90 | 90 | 90 | 396.53 | Pnma | 4 | 0D, OsF6 | OsOF5 | OsF6_171657
(NH4)3WO3F3 | X6 | 173479 | 2008 | 9.1563(3) | 9.1563(3) | 9.1563(3) | 90 | 90 | 90 | 767.64 | Fm-3m | 4
(NH4)3MoO3F3 | X6 | 173480 | 2008 | 9.1295(3) | 9.1295(3) | 9.1295(3) | 90 | 90 | 90 | 760.92 | Fm-3m | 4
(NH4)2NbOF5 | X6 | 173599 | 2008 | 14.4051(9) | 5.9715(3) | 7.2312(3) | 90 | 90.195(3) | 90 | 622.02 | C2 | 4 | 0D, NbOF5 |  | (NH4)2NbOF5_173599
(NH4)2NbOF5 | X6 | 173600 | 2008 | 14.3384(14) | 5.9804(6) | 14.4524(14) | 90 | 90.110(3) | 90 | 1239.28 | Ia | 8 | 0D, NbOF5 |  | (NH4)2NbOF5_173600
(NH4)2NbOF5 | X6 | 173601 | 2008 | 5.9915(3) | 14.4518(8) | 7.1999(4) | 90 | 90 | 90 | 623.42 | Cmc21 | 4 | 0D, NbOF5, O/F disorder |  | (NH4)2NbOF5_173601
CsCuAlF6 | X6 | 240292 | 2004 | 7.094(2) | 7.134(2) | 10.244(3) | 90 | 90 | 90 | 518.43 | Pnma | 4 | 3D, ordered pryrochlore | CsAgFeF6 | CsCuAlF6_240292
OsOF5 | X6 | 240332 | 2006 | 9.2344(16) | 4.9290(8) | 8.4825(14) | 90 | 90 | 90 | 386.09 | Pna21 | 4 | 0D, OsOF5 | OsOF5 | OsOF5_240332
K2ZrF6.HF | X6 | 240892 | 2007 | 13.3641(5) | 11.4457(4) | 8.5211(3) | X6 | X6 | X6 | 1303.4 | Pbca | 8 | 0D, (ZrF5F2/2)2 dimer |  | K2ZrF6HF_240892
Rb2IrF6 | X6 | 240955 | 2007 | 5.9718(2) | 5.9718(2) | 4.7939(2) | 90 | 90 | 120 | 148.06 | P-3m | 1 |  | K2GeF6
Cs2IrF6 | X6 | 240956 | 2007 | 6.2421(3) | 6.2421(3) | 5.0084(5) | 90 | 90 | 120 | 169 | P-3m | 1 |  | K2GeF6
CaIrF6·2H2O | X6 | 240979 | 2007 | 5.9055(2) | 9.5369(3) | 11.0140(3) | 90 | 99.2620(10) | 90 | 612.22 | P21/n | 4
SrIrF6·2H2O | X6 | 240980 | 2007 | 6.0328(2) | 9.8264(4) | 11.2123(5) | 90 | 99.3630(10) | 90 | 655.82 | P21/n | 4 | 0D, IrF6 |  | SrIrF6W2_240980
BaIrF6 | X6 | 240981 | 2007 | 7.3965(5) | 7.3965(5) | 7.2826(7) | 90 | 90 | 120 | 345.04 | R-3 | 3 | 0D, IrF6 | KOsF6 | BaIrF6_240981
(NH4)CoCrF6 | X6 | 245173 | 2006 | 10.297(1) | 10.297(1) | 10.297(1) | 90 | 90 | 90 | 1091.77 | Fd-3m | 8 | 3D, [MF6/2] | NaCa(Nb2O6)F
K2TbF6 | X6 | 245618 | 2007 | 6.6182(1) | 11.4898(2) | 7.1435(1) | 90 | 90.239(1) | 90 | 543.2 | C2/c | 4 |  | K2ZrF6 (C2/c)
K2TbF6 | X6 | 245619 | 2007 | 6.6182(1) | 11.4898(2) | 7.1435(1) | 90 | 90.239(1) | 90 | 543.2 | C2/c | 4 | 1D, [TbF4F4/2], [001] | K2ZrF6 (C2/c) | K2TbF6_245619
Rb2TbF6 | X6 | 245620 | 2007 | 6.8557(1) | 11.9207(2) | 7.2237(1) | 90 | 91.123(1) | 90 | 590.24 | C2/c | 4 |  | K2ZrF6 (C2/c)
Rb2TbF6 | X6 | 245621 | 2007 | 6.8299(2) | 11.8385(5) | 7.2013(2) | 90 | 91.358(2) | 90 | 582.1 | C2/c | 4 |  | K2ZrF6 (C2/c)
Li2TbF6 | X6 | 245622 | 2007 | 7.5630(2) | 4.9361(2) | 11.0704(5) | 90 | 107.007(3) | 90 | 395.2 | P21/c | 4 | 1D, [TbF4F4/2] | Li2TbF6 | Li2TbF6_245622
Na(NH4)2VF6 | X6 | 246824 | 2009 | 8.5001(2) | 8.5001(2) | 8.5001(2) | 90 | 90 | 90 | 614.15 | Fm-3m | 4
Na3VF6 | X6 | 246825 | 2009 | 5.510(6) | 5.725(8) | 7.948(6) | 90 | 90.410(8) | 90 | 250.71 | P21/n | 2 |  | Na3AlF6
K2ZrF6 | X6 | 250371 | 2006 | 6.5704(6) | 11.4502(10) | 6.9465(6) | 90 | 90.528(2) | 90 | 522.57 | C2/c | 4 | 1D, [ZrF4F4/2] | K2ZrF6 (C2/c) | K2ZrF6_250371
K1.756(NH4)0.244ZrF6 | X6 | 250372 | 2006 | 6.6126(5) | 11.5279(8) | 6.9400(5) | 90 | 90.677(2) | 90 | 529 | C2/c | 4
K1.218(NH4)0.782ZrF6 | X6 | 250373 | 2006 | 13.076(2) | 7.635(1) | 13.010(2) | 90 | 120.119(2) | 90 | 1123.49 | C2/m | 8 | 1D, [ZrF4F4/2] |  | K12(NH4)8ZrF6_250373
K0.48(NH4)1.52ZrF6 | X6 | 250374 | 2006 | 13.307(2) | 7.740(1) | 11.560(1) | 90 | 90 | 90 | 1190.64 | Pca21 | 8 | 1D, [Zr2F11F2/2] |  | K5NH415ZrF6_250374
K0.381(NH4)1.619ZrF6 | X6 | 250375 | 2006 | 13.325(2) | 7.738(1) | 11.579(2) | 90 | 90 | 90 | 1193.9 | Pca21 | 8
Rb0.322(NH4)1.678ZrF6 | X6 | 250442 | 2007 | 13.389(3) | 7.740(2) | 11.658(2) | 90 | 90 | 90 | 1208.13 | Pca21 | 8
Rb0.416(NH4)1.584ZrF6 | X6 | 250443 | 2007 | 13.3845(5) | 7.7409(3) | 11.6381(4) | 90 | 90 | 90 | 1205.8 | Pca21 | 8
Rb0.447(NH4)1.553ZrF6 | X6 | 250444 | 2007 | 13.3849(6) | 7.7421(3) | 11.6349(4) | 90 | 90 | 90 | 1205.69 | Pca21 | 8
(NH4)2WO2F4 | X6 | 260080 | 2008 | 5.9013(4) | 14.1993(9) | 7.7162(5) | 90.022(2) | 112.466(2) | 89.999(2) | 597.5 | P-1 | 4 | 0D, WO2F4 |  | (NH4)2WO2F4_260080
Rb2WO2F4 | X6 | 260081 | 2008 | 6.0056(3) | 6.0056(3) | 4.8636(5) | 90 | 90 | 120 | 151.91 | P-3m | 1 | 0D, W(O0.333F0.667)6 | K2GeF6 | Rb2WO2F4_260081
(NH4)2WO2F4 | X6 | 260082 | 2008 | 5.9410(4) | 14.4206(10) | 7.1456(5) | 90 | 90 | 90 | 612.18 | Cmcm | 4 | 0D, WOF(O0.25F0.75)4 |  | (NH4)2WO2F4_260082
LiReO2F4 | X6 | 280011 | 1999 | 4.727(3) | 4.727(3) | 8.880(7) | 90 | 90 | 90 | 198.42 | P-421m | 2 | 0D, ReO2F4 |  | LiReO2F4_280011
K2TiF6 | X6 | 280318 | 2000 | 5.7354(11) | 5.7354(11) | 4.6635(18) | 90 | 90 | 120 | 132.85 | P-3m | 1 | 0D, TiF6 | K2GeF6 | K2TiF6_280318
Na3ScF6 | X6 | 400723 | 1994 | 5.595(1) | 5.802(1) | 8.116(1) | 90 | 90.72(1) | 90 | 263.44 | P21/n | 2 | 0D, ScF6 | Na3AlF6 | Na3ScF6_400723
Li3TiF6 | X6 | 405346 | 1996 | 14.452(2) | 8.798(1) | 10.113(1) | 90 | 96.30(1) | 90 | 1278.09 | C2/c | 12 | 0D, TiF6 | Zn4Ta2O9 | Li3TiF6_405346
(NH4)3TiF6 | X6 | 405606 | 1996 | 9.1533(13) | 9.1533(13) | 9.1533(13) | 90 | 90 | 90 | 766.89 | Fm-3m | 4 |  | K2NaAlF6
Li2ZrF6 | X6 | 409667 | 2003 | 7.4223(1) | 4.9492(1) | 10.9691(1) | 90 | 106.95(1) | 90 | 385.44 | P21/c | 4 | 1D, [TbF4F4/2] | Li2TbF6 | Li2ZrF6_409667
Al2GeO4F2 | X6 | 409714 | 2003 | 8.985(1) | 8.521(1) | 4.755(1) | 90 | 90 | 90 | 364.05 | Pnma | 4 | 3D, [AlF2/2O4/2] |  | Al2GeO4F2_409714
Cs2Ni2F6 | X6 | 410394 | 1999 | 6.255(1) | 6.255(1) | 5.242(1) | 90 | 90 | 120 | 177.62 | P63/mmc | 1 |  |  | Cs2Ni2F6_410394
Li3CrF6 | X6 | 410779 | 2000 | 14.381(1) | 8.605(1) | 10.012(1) | 90 | 94.85(1) | 90 | 1234.53 | C2/c | 12 |  | Zn4Ta2O9
Tl2TiF6 | X6 | 410802 | 2000 | 5.961(1) | 5.961(1) | 4.856(1) | 90 | 90 | 120 | 149.43 | P-3m | 1 |  | K2GeF6
LiAlYbF6 | X6 | 411131 | 1999 | 5.042(2) | 5.042(2) | 9.868(1) | 90 | 90 | 120 | 217.25 | P-31c | 2 | 3D, Li[AlF6/2YbF6/2] or [LiF6/3AlF6/3YbF6/3] | CaLiAlF6 | LiAlYbF6_411131
AgTaF6 | X6 | 411796 | 2001 | 5.023(3) | 5.085(3) | 9.976(5) | 89.61(4) | 103.13(4) | 120.90(4) | 211.08 | P42/mcm | 2 | 3D, AgF4/2, TaF2F4/2 |  | AgTaF6_411796
V2GeO4F2 | X6 | 412050 | 2002 | 9.336(1) | 8.898(1) | 4.912(1) | 90 | 90 | 90 | 408.05 | Pnma | 4 | 3D, [VF2/2O4/3]2[GeO4/3] | Al2Ge04F2 | V2(GeO4)F2_412050
CsNbF6 | X6 | 412444 | 2000 | 7.866(3) | 7.866(3) | 8.162(5) | 90 | 90 | 120 | 437.36 | R-3 | 3 |  | KOsF6
(NH4)3FeF6 | X6 | 412983 | 2003 | 9.1104(3) | 9.1104(3) | 9.1104(3) | 90 | 90 | 90 | 756.16 | Fm-3m | 4 | 0D, FeF6 | K3FeF6 | (NH4)3FeF6_412983
(NH4)3FeF6 | X6 | 412984 | 2003 | 9.1104(3) | 9.1104(3) | 9.1104(3) | 90 | 90 | 90 | 756.16 | Fm-3m | 4 | 0D, FeF6 | (NH3)3Ti(O2)F5 | (NH4)3FeF6_412984
(NH4)3TiOF5 | X6 | 412985 | 2003 | 9.1098(11) | 9.1098(11) | 9.1098(11) | 90 | 90 | 90 | 756.01 | Fm-3m | 4 | 0D, TiOF5, (O,F) disorder | K3FeF6 | (NH4)3TiOF5_412985
(NH4)3TiOF5 | X6 | 412986 | 2003 | 9.1098(11) | 9.1098(11) | 9.1098(11) | 90 | 90 | 90 | 756.01 | Fm-3m | 4 | 0D, TiOF5, (O,F) disorder | (NH3)3Ti(O2)F5 | (NH4)3TiOF5_412986
KCuGaF6 | X6 | 414455 | 2005 | 7.2856(4) | 9.8951(6) | 6.7627(3) | 90 | 93.120(5) | 90 | 486.81 | P21/c | 4 | 3D, ordered pryrochlore | KCuCrF6 | KCuGaF6_414455
Li3ScF6 | X6 | 415135 | 2005 | 8.7830(10) | 8.7830(10) | 9.5180(10) | 90 | 90 | 120 | 635.86 | P-3c | 6 | 0D, ScF6 |  | Li3ScF6_415135
KAuF6 | X6 | 415874 | 2006 | 7.496(3) | 7.496(3) | 7.315(3) | 90 | 90 | 120 | 355.96 | R-3m | 3 | 0D, AuF6 | BaSiF6 | KAuF6_415874
K3GdF6 | X6 | 416295 | 2006 | 6.3759(13) | 6.5922(13) | 9.1200(18) | 90 | 90.80(3) | 90 | 383.29 | P21/n | 2 |  | Na3AlF6
K3YF6 | X6 | 416296 | 2006 | 6.3376(13) | 6.5435(13) | 9.0390(18) | 90 | 90.65(3) | 90 | 374.82 | P21/n | 2 | 0D, YF6 | Na3AlF6 | K3YF6_416296
KRb2CrF6 | X6 | 416607 | 2006 | 19.407(3) | 19.407(3) | 8.833(2) | 90 | 90 | 90 | 3326.79 | F4/M | 20 | 0D, CrF6 |  | KRb2CrF6_416607
CsVZnF6 | X6 | 416709 | 2006 | 10.415(1) | 10.415(1) | 10.415(1) | 90 | 90 | 90 | 1129.74 | Fd-3m | 8 | 3D, [MF6/2] | pyrochlore RbNiCrF6
CsCuFeF6 | X6 | 416711 | 2006 | 10.377(2) | 10.377(2) | 10.377(2) | 90 | 90 | 90 | 1117.41 | Fd-3m | 8 | 3D, [MF6/2] | RbNiCrF6 | CsCuFeF6_416711
CsMnFeF6 | X6 | 416713 | 2006 | 10.546(1) | 10.546(1) | 10.546(1) | 90 | 90 | 90 | 1172.91 | Fd-3m | 8 | 3D, [MF6/2] | RbNiCrF6
CsMnVF6 | X6 | 416714 | 2006 | 10.589(1) | 10.589(1) | 10.589(1) | 90 | 90 | 90 | 1187.31 | Fd-3m | 8 | 3D, [MF6/2] | RbNiCrF6
CsZnFeF6 | X6 | 416715 | 2006 | 10.421(1) | 10.421(1) | 10.421(1) | 90 | 90 | 90 | 1131.69 | Fd-3m | 8 | 3D, [MF6/2] | RbNiCrF6
Na2ThF6 | X6 | 418141 |  | 5.9853(15) | 5.9853(15) | 3.8430(12) | 90 | 90 | 120 | 119.23 | P321 | 1 | 1D, [ThF3F6/2] |  | Na2ThF6_418141
NaCrF6 | X6 | 418670 | 2008 | 9.3970(22) | 5.8159(13) | 7.7226(18) | 90 | 90 | 90 | 422.05 | Pnma | 4 | 0D, CrF6 |  | NaCrF6_418670
NaCrF6 | X6 | 418671 | 2008 | 5.224(5) | 5.224(5) | 5.224(5) | 90 | 90 | 120 | 331.18 | R-3 | 3 | 0D, CrF6 | LiSbF6 | NaCrF6R_418671
KCrF6 | X6 | 418672 | 2008 | 7.3315(8) | 7.3315(8) | 7.2148(10) | 90 | 90 | 120 | 335.84 | R-3 | 3 | 0D, CrF6 | KOsF6 | KCrF6_418672
RbCrF6 | X6 | 418673 | 2008 | 7.460(3) | 7.460(3) | 7.478(2) | 90 | 90 | 120 | 360.41 | R-3 | 3 |  | KOsF6
Li2CrF6 | X6 | 418676 | 2008 | 4.5777(4) | 4.5777(4) | 8.8649(10) | 90 | 90 | 90 | 185.77 | P42/mnm | 2 |  | ZnSb2O6 | Li2CrF6_418676
Na2CrF6.2HF | X6 | 418677 | 2008 | 7.395(4) | 7.947(4) | 5.386(3) | 90 | 115.247(7) | 90 | 286.28 | C2/m | 2 | 0D, CrF6, HF |  | Na2CrF6HF_418677
K2CrF6.2HF | X6 | 418678 | 2008 | 5.235(3) | 8.031(2) | 8.473(7) | 90 | 92.178(9) | 90 | 355.97 | P21/c | 2 | 0D, CrF6, HF |  | K2CrF6(HF)2_418678
Cs2CrF6.4HF | X6 | 418679 | 2008 | 7.579(6) | 7.133(5) | 9.813(8) | X6 | 107.911(9) | 90 | 504.79 | P21/n | 2 | 0D, CrF6 |  | (HF)2Cs2CrF8_418679
Na(NH4)2CrF6 | X6 | 418735 | 2008 | 8.4472 | 8.4472 | 8.4472 | 90 | 90 | 90 | 602.75 | Fm-3m | 4
Na(NH4)2FeF6 | X6 | 418736 | 2008 | 8.483(3) | 8.483(3) | 8.483(3) | 90 | 90 | 90 | 610.44 | Fm-3m | 4 | 0D, FeF6 |  | Na(NH4)2FeF6_418736
K3Na(WO2F4)2·H2O | X6 | 420284 | 2009 | 20.167(2) | 5.9354(6) | 11.8186(13) | 90 | 123.6030(10) | 90 | 1178.27 | C2/m | 4 | 0D, WO2F4 |  | K3NaW2O4F8W_420284
Rb3Na(WO2F4)2·H2O | X6 | 420285 | 2009 | 20.4518(7) | 6.0020(2) | 11.9927(4) | 90 | 123.2570(10) | 90 | 1231.02 | C2/m | 4 | 0D, WO2F4 |  | Rb3Na(WO2F4)2H2O_420285
Er3OS2F3 | X6 | 420551 | 2009 | 5.3831(2) | 18.9203(9) | 5.3827(2) | 90 | 90 | 90 | 548.22 | Ccca | 4 | 3D, [(Er(O0.25F0.75)8/3)(Er(O0.25F0.75)2/3S5/5)2] |  | Er3OS2F3_420551
FeF3(NH3)3 | X6 | 423231 | 2011 | 7.3559(8) | 9.5447(9) | 7.7722(7) | 90 | 92.009(9) | 90 | 545.35 | P21/n | 4 |  |  | FeF3(NH3)3_423231
K16Ti10(PO4)4F44 | X60 | 173308 | 2008 | 10.295(2) | 10.848(2) | 24.727(5 | 90 | 98.36(3) | 90 | 2732.17 | P21/n | 2 | 0D, (Ti10(PO4)4F44) |  | K16Ti10P4O16F44_173308
Ca17Yb10F64 | X64 | 62296 | 1986 | 16.520 | 16.520 | 16.520 | 90 | 90 | 90 | 4508.48 | Pa-3 | 4 | 3D, [Yb0.83Ca0.17F1/3F6/2F2] |  | Ca17Yb10F64_62296
Ca26Yb5F67 | X67 | 39783 | 1993 | 21.690 | 21.690 | 9.670 | 90 | 90 | 120 | 3939.82 | R-3 | 3 | disorder |  | Ca26Yb5F67_39783
KEr2F7 | X7 | 23384 | 1980 | 11.82 | 13.333 | 7.816 | 90 | 90 | 90 | 1231.77 | Pna21 | 8 | 3D, [(ErF3/3F6/2)(ErF4/3F4/2)3] |  | KEr2F7_23384
Ba2WO3F4 | X7 | 33271 | 1984 | 11.513 | 9.398 | 7.197 | 90 | 126.11 | 90 | 629.11 | Cc | 4 | 1D, [WO2F2O2/2] |  | Ba2WO3F4_33271
Na2MgAlF7 | X7 | 33507 | 1983 | 7.051(1) | 9.968(2) | 7.285(1) | 90 | 90 | 90 | 512.02 | Imma | 4 | 3D, [(AlF4/2F2)(MgF6/2)] |  | Na2MgAlF7_33507
K3Mn2F7 | X7 | 33525 | 1982 | 4.187 | 4.187 | 21.586 | 90 | 90 | 90 | 378.42 | I4/mmm |  | 2D, [MnF5/2F], (001) 2L |  | K3Mn2F7_33525
KEr2F7 | X7 | 40450 | 1988 | 11.82 | 13.333 | 7.816 | 90 | 90 | 90 | 1231.7 | Pnam | 8 | 3D, [(ErF3/3F6/2)(ErF4/3F4/2)3] |  | KEr2F7_40450
Ca2Ta2O6F | X7 | 50048 | 1997 | 10.421(2) | 10.421(2) | 10.421(2) | 90 | 90 | 90 | 1131.69 | Fd-3m | 8 | 3D, [(CaO6/4F2/4)(TaO6/4)] | NaCa(Nb2O6)F | Ca2Ta2O6F_50048
Ca2YbF7 | X7 | 63471 | 1988 | 8.6732(3) | 8.6732(3) | 16.557(1) | 90 | 90 | 90 | 1245.49 | I4/m | 10 | 2D, [{(Yb0.83Ca0.17)F2F6/2}2(Yb0.83Ca0.17)F4F4/2] |  | Ca2YbF7_63471
SmSnF7 | X7 | 78897 | 1996 | 11.249(4) | 5.638(2) | 9.053(3) | 90 | 107.35(3) | 90 | 548.03 | P21/n | 4 | 1D, [SmF6F2/2] | ErPtF7 | SmSnF7_78897
GdSnF7 | X7 | 78898 | 1996 | 11.193 | 5.6176(6) | 8.9826(9) | 90 | 107.40(1) | 90 | 538.96 | P21/n | 4 |  | ErPtF7
KPdZrF7 | X7 | 79071 | 1995 | 11.323(5) | 7.975(2) | 6.398(1) | 90 | 90 | 90 | 577.75 | Pnna | 4 | 3D, [ZrF6/2F][PdF6/2] |  | KPdZrF7_79071
KPdHfF7 | X7 | 79072 | 1995 | 11.361(3) | 7.964(2) | 6.388(1) | 90 | 90 | 90 | 577.98 | Pnna | 4 | 3D, [HfF6/2F][PdF6/2] | KPdZrF7 | KPdHfF7_79072
Ba3In2O5F2 | X7 | 80215 | 1995 | 4.1844(1) | 4.1844(1) | 22.8229(6) | 90 | 90 | 90 | 399.61 | I4/mmm | 2 | 2D, [(InO5/2)2] |  | Ba3In2O5F2_80215
Lu3O2F5 | X7 | 80365 | 1995 | 5.544(1) | 16.875(3) | 5.292(1) | 90 | 90 | 90 | 495.09 | Pnma | 4 | 3D, [LuO4/4F2/3F2/2][LuO2/4F3/3F2/3]2 | Nd3Br5S2 | Lu3O2F5_80365
AgFAsF6 | X7 | 80647 | 1992 | 7.575(2) | 6.970(1) | 9.792(2) | 90 | 90 | 90 | 517.00 | Pnma | 4 | 1D, [AgF5F2/2] |  | AgFAsF6_80647
K1.25Nb4O5F2 | X7 | 87531 | 1998 | 4.137(1) | 4.137(1) | 21.8600(30) | 90 | 90 | 90 | 374.13 | P4/mmm | 2 | 2D, [(NbO2/4O2/3)(NbO4/3F] |  | KNb4O5F2_87531
K1.68Nb4O5F2 | X7 | 87532 | 1998 | 4.148(1) | 4.148(1) | 21.5820(20) | 90 | 90 | 90 | 371.34 | P4/mmm | 2 | 2D, [(NbO2/4O2/3)(NbO4/3F] |  | KNb4O5F2_87532
KCuZrF7 | X7 | 92469 | 2000 | 8.2963 | 12.7646 | 10.1156 | 90 | 90 | 90 | 1071.23 | Cmcm | 8 | 3D, [ZrF8/2F][CuF6/2] |  | KCuZrF7_92469
KCuHfF7 | X7 | 92470 | 2000 | 8.2894 | 12.7742 | 10.0999 | 90 | 90 | 90 | 1069.48 | Cmcm | 8 | 3D [(HfF8/2)(CuF6/2)] |  | KCuHfF7_92470
Rb0.9SrNb2O6F | X7 | 92867 | 2001 | 3.8503(1) | 3.8503(1) | 11.2841(3) | 90 | 90 | 90 | 167.28 | P4/mmm | 1 | 2D, [Nb(O0.8F0.2)5/2O], (001) 2L | RbLaTa2O7 | RbSrNb2O6F_92867
Li0.9SrNb2O6F | X7 | 92868 | 2001 | 3.8304(2) | 3.8304(2) | 20.837(1) | 90 | 90 | 90 | 305.72 | I4/mmm | 2 | 2D, [Nb(O0.8F0.2)5/2O], (001) 2L | AgLaTa2O7 | LiSrNb2O6F_92868
(K0.333,La0.667)F2.333 | X7 | 94307 | 2001 | 5.918(1) | 5.918(1) | 5.918(1) | 90 | 90 | 90 | 207.26 | Fm-3m | 4 | 3D, [(La0.67K0.33)(F6.51/4)(F1.42/2)] |  | K033La067F233_94307
KVZrF7 | X7 | 94458 | 2001 | 11.098(6) | 7.880(7) | 6.480(15) | 90 | 90 | 90 | 566.69 | Pnna | 4 | 3D, [ZrF6/2F][VF6/2] | KPdZrF7 | KVZrF7_94458
RbLaTiNbO6F | X7 | 95506 | 2002 | 3.860(1) | 3.860(1) | 10.980(3) | 90 | 90 | 90 | 163.6 | P4/mmm | 1 | 2D, [(Ti0.5Nb0.5)(O0.8F0.2)5/2O], (001) 2L | RbLaTa2O7 | RbLa(TiNbO6)F_95506
RbPrTiNbO6F | X7 | 95507 | 2002 | 3.847(1) | 3.847(1) | 10.895(3) | 90 | 90 | 90 | 161.24 | P4/mmm | 1 |  | RbLaTa2O7
RbNdTiNbO6F | X7 | 95508 | 2002 | 3.834(2) | 3.834(2) | 10.866(1) | 90 | 90 | 90 | 159.73 | P4/mmm | 1 |  | RbLaTa2O7
Dy3OSF5 | X7 | 95759 | 2002 | 9.4258(8) | 9.4258(8) | 3.6812(4) | 90 | 90 | 120 | 283.24 | P63/m | 2 | 3D, [DyF3/3(O1/3F2/3)4/4S1/3] |  | Dy3OSF5_95759
Hg4OF6 | X7 | 99995 | 2004 | 7.7457(1) | 7.7457(1) | 6.0075(1) | 90 | 90 | 120 | 312.14 | P63mc | 2 | 3D, [(HgO1/4F3/3)(HgO1/4F5/3)3] | Ba4OCl6 | Hg4OF6_99995
CsAu2F7 | X7 | 152057 | 2004 | 11.365(6) | 10.820(15) | 7.374(3) | 90 | 123.40(3) | 90 | 757.02 | C2/c | 4 | 0D, Au2F7 |  | CsAu2F7_152057
Ca1.5Nb2O6F | X7 | 157313 | 2007 | 10.4506(7) | 10.4506(7) | 10.4506(7) | 90 | 90 | 90 | 1141.36 | P4332 | 8
Ca1.5Nb2O6F | X7 | 157314 | 2007 | 10.444(2) | 10.444(2) | 10.444(2) | 90 | 90 | 90 | 1139.2 | Fd-3m | 8 |  | LiNbWO6H2O
Ca1.5Ta2O6F | X7 | 157315 | 2007 | 10.43210(9) | 10.43210(9) | 10.43210(9) | 90 | 90 | 90 | 1135.31 | P4332 | 8 | 3D, [TaO6/2] |  | Ca15Ta2O6F_157315
Ca1.5Ta2O6F | X7 | 157316 | 2007 | 10.43308(9) | 10.43308(9) | 10.43308(9) | 90 | 90 | 90 | 1135.63 | Fd-3m | 8 |  | LiNbWO6H2O
LiCaTa2O6F | X7 | 157317 | 2007 | 10.38120(6) | 10.38120(6) | 10.38120(6) | 90 | 90 | 90 | 1118.77 | Fd-3m | 8 | 3D, [((Li0.5Ca0.5)O6/4F2/4)(TaO6/4)] | NaCa(Nb2O6)F | LiCaTa2O6F_157317
SnTi2O4(OH)2F | X7 | 161281 | 2008 | 10.3777(7) | 10.3777(7) | 10.3777(7) | 90 | 90 | 90 | 1117.64 | Fd-3m | 8 | disorder |  | SnTi2O4(OH)2F_161281
NaCdZn2F7 | X7 | 170785 | 2005 | 10.34657(3) | 10.34657(3) | 10.34657(3) | 90 | 90 | 90 | 1107.62 | Fd-3m | 8 |  | NaCa(Nb2O6)F
KTi2F7 | X7 | 174209 | 2010 | 6.371(3) | 10.448(6) | 3.958(2) | 90 | 90 | 90 | 263.46 | Cmmm |  | 3D, [TiF7/2] |  | KTi2F7_174209
Ba2WO3F4 | X7 | 201653 | 1985 | 11.513 | 9.398 | 7.197 | 90 | 126.11 | 90 | 629.11 | Cc | 4 | 1D, [WO2F2O2/2] |  | Ba2WO3F4_201653
Fe2F5(H2O)2 | X7 | 201797 | 1986 | 7.472(1) | 10.928(1) | 6.606(2) | 90 | 90 | 90 | 539.41 | Imma | 4 | 3D, [(FeF4/2(H2O)2)(FeF6/2)] |  | Fe2F5_W2_201797
KCaNb2O6F | X7 | 240958 | 2007 | 10.55376(12) | 10.55376(12) | 10.55376(12) | 90 | 90 | 90 | 1175.51 | Fd-3m | 8 | 3D, [NbO6/2] | NaCa(Nb2O6)F | KCaNb2O6F_240958
MnGaF5.2H2O | X7 | 245172 | 2006 | 7.471(2) | 10.735(4) | 6.720(2) | 90 | 90 | 90 | 538.95 | Imma | 4 | 3D, [(MnF4/2(H2O)2)(GaF6/2)] | Fe2F5(H2O)2 | MnGaF5(H2O)2_245172
NaCdZn2F7 | X7 | 245659 | 2007 | 10.313(5) | 10.313(5) | 10.313(5) | 90 | 90 | 90 | 1096.87 | Fd-3m | 8 |  | NaCa(Nb2O6)F
RbCdZrF7 | X7 | 245783 | 2008 | 6.780(1) | 11.054(4) | 8.420(4) | 90 | 90 | 90 | 631.05 | Cmcm | 4 | 3D, [(CdF7/2)(ZrF7/2)] |  | RbCdZrF7_245783
TlCdZrF7 | X7 | 245784 | 2008 | 6.784(3) | 11.099(2) | 8.424(9) | 90 | 90 | 90 | 634.29 | Cmcm | 4 | 3D, [(CdF7/2)(ZrF7/2)] |  | TlCdZrF7_245784
NdTa2O6F | X7 | 247029 | 2009 | 10.4026(8) | 10.4026(8) | 10.4026(8) | 90 | 90 | 90 | 1125.71 | Fd-3m | 8 | 3D, [(NdO6/3F2/2)(TaO6/3)2] | BiTa2O6F | NdTa2O6F_247029
KCdZn2B2O6F | X7 | 248025 | 2010 | 5.0381(6) | 5.0381(6) | 15.1550(19) | 90 | 90 | 120 | 333.13 | P-31c | 2 | 3D, [(CdO6/2)(ZnO3/2F1/2)2] |  | KCdZn2B2O6F_248025
KSrNb2O6F | X7 | 249327 | 2007 | 3.8604(2) | 22.2200(10) | 7.6932(3) | 90 | 90 | 90 | 659.9 | Immm | 4 | 2D, [NbO4/2F1/2O], (001) 2L |  | KSrNb2O6F_249327
(NH4)SnZrF7 | X7 | 250234 | 2004 | 8.4308(8) | 6.1189(5) | 12.667(11) | 90 | 90 | 90 | 653.46 | Pmna | 4 | 1D, [ZrF4F4/2] |  | NH4SnZrF7_250234
KSnZrF7 | X7 | 250235 | 2004 | 8.375(1) | 5.9390(7) | 12.468(1) | 90 | 90 | 90 | 620.15 | Pmna | 4 | 3D [(SnF5/2)(ZrF7/2F)], 1D [ZrF4F4/2] [010] |  | KSnZrF7_250235
Na2FeCrF7 | X7 | 401860 | 1995 | 12.625(3) | 7.391(1) | 24.605(5) | 90 | 99.93(3) | 90 | 2261.53 | C2/c | 16 | 3D, [(CrF4/2F2)(FeF6/2)] | Na2CoFeF7 | Na2FeCrF7_401860
Na2CoVF7 | X7 | 401861 | 1995 | 12.703(5) | 7.391(3) | 24.651(10) | 90 | 100.02(3) | 90 | 2279.13 | C2/c | 16 |  | Na2CoFeF7
Na2FeVF7 | X7 | 401862 | 1995 | 12.710(3) | 7.429(1) | 24.7160(50) | 90 | 100.03(3) | 90 | 2298.08 | C2/c | 16 |  | Na2CoFeF7
Na2CoCrF7 | X7 | 401863 | 1995 | 12.578(3) | 7.335(1) | 24.4150(50) | 90 | 99.64(3) | 90 | 2220.71 | C2/c | 16 |  | Na2CoFeF7
Na2MnVF7 | X7 | 407014 | 1997 | 7.467(1) | 7.467(1) | 18.2160(40) | 90 | 90 | 90 | 879.58 | P322 | 6 | 3D, [(MnF6/2)(VF4/2F2)] |  | Na2MnVF7_407014
Na2CuVF7 | X7 | 407016 | 1997 | 7.176(1) | 10.435(2) | 7.546(2) | 90 | 90 | 90 | 565.06 | Pmnb | 4 | 3D, [(VF4/2F2)(CuF6/2)] | Na2CuInF7 | Na2CuVF7_407016
Na2FeAlF7 | X7 | 408110 | 1998 | 12.426(2) | 7.278(1) | 24.2060(30) | 90 | 99.985(9) | 90 | 2155.95 | C2/c | 16 |  | Na2CoFeF7
Na2ZnFeF7 | X7 | 408113 | 1998 | 12.610(2) | 7.3589(6) | 24.5380(20) | 90 | 99.70(1) | 90 | 2244.47 | C2/c | 16 |  | Na2CoFeF7
K2RbMn2F7 | X7 | 410707 | 1999 | 4.211(1) | 4.211(1) | 21.883(2) | 90 | 90 | 90 | 388.04 | I4/mmm | 2 | 2D, [MnF5/2F], (001) 2L | Sr3Ti2O7 | K2RbMn2F7_410707
CaSrCrF7 | X7 | 412409 | 2002 | 7.923(2) | 7.247(2) | 9.861(2) | 90 | 90 | 90 | 566.2 | Pnma | 4 | 0D, CrF6 |  | CaSrCrF7_412409
CuAsF7 | X7 | 413972 | 2004 | 10.732(5) | 6.941(3) | 6.814(3) | 90 | 90 | 90 | 507.58 | Imma | 4 | 1D, [CuF4F2/2] |  | CuAsF7_413972
Er3O2F5 | X7 | 415814 | 2007 | 5.6248(5) | 17.1016(14) | 5.3743(4) | 90 | 90 | 90 | 516.97 | Pnma | 4 | 3D, [(ErO4/4F2/4F2/3)(ErO2/4F1/4F5/3)2] Vernier | Nd3Br5S2 | Er3O2F5_415814
BaTaF7 | X7 | 417251 | 2007 | 9.9009(3) | 9.9009(3) | 9.9009(3) | 90 | 90 | 90 | 970.56 | Pa-3 | 8 | 0D, TaF7 |  | BaTaF7_417251
CaTaF7 | X7 | 417252 | 2007 | 9.793(3) | 11.608(3) | 13.359(4) | 90 | 90.539(13) | 90 | 1518.54 | P21/a | 12 | 0D, TaF7 |  | CaTaF7_417252
PbTaF7 | X7 | 417253 | 2007 | 4.8657(11) | 7.2298(16) | 6.7370(16) | 90 | 93.932(13) | 90 | 236.43 | P21/m | 2 | 0D, TaF7 |  | PbTaF7_417253
SrTaF7 | X7 | 417254 | 2007 | 4.875(3) | 7.196(4) | 6.7218(13) | 90 | 94.265(10) | 90 | 235.15 | P21/m | 2 | 0D, TaF7 |  | SrTaF7_417254
NaCdZn2F7 | X7 | 417298 | 2007 | 10.3440(10) | 10.3440(10) | 10.3440(10) | 90 | 90 | 90 | 1106.79 | Fd-3m | 8 |  | NaCa(Nb2O6)F
(NH4)3ZrF7 | X7 | 418095 | 2008 | 9.4185(3) | 9.4185(3) | 9.4185(3) | 90 | 90 | 90 | 835.49 | F23 | 4 | ? |  | (NH4)3ZrF7_418095
(NH4)3NbOF6 | X7 | 418096 | 2008 | 9.3420(2) | 9.3420(2) | 9.3420(2) | 90 | 90 | 90 | 815.3 | F23 | 4 | ? |  | (NH4)3NbOF6_418096
Tb3OSF5 | X7 | 422161 | 2011 | 9.4549(5) | 9.4549(5) | 3.6951(2) | 90 | 90 | 120 | 286.06 | P63/m | 2 | 3D, [TbF3/3(O1/3F2/3)4/4S2/6] |  | Tb3OSF5_422161
CeF4(NH3)4(NH3) | X7 | 423232 | 2011 | 9.0322(1) | 9.0322(1) | 10.9640(2) | 90 | 90 | 90 | 894.44 | P4/ncc | 4 | 0D, CeF4(NH3)4 |  | CeF4(NH3)4(NH3)_423232
K3Ag2F7 | X7 |  |  | 20.8119 | 6.3402 | 6.2134 | 90 | 90 | 90 | 819.87 | Ccca | 4 | 2D, [(AgFF5/2)2] |  | K3Ag2F7
Au2NiF8 | X8 | 50212 | 1997 | 5.488(3) | 5.466(3) | 10.359(6) | 90 | 100.50(2) | 90 | 305.54 | P21/n | 2 | 3D, [(NiF6/2)(AuF3/2F)2] |  | Au2NiF8_50212
Au2PdF8 | X8 | 50213 | 1997 | 5.206(2) | 10.972(6) | 5.565(3) | 90 | 90.17(4) | 90 | 317.87 | P21/n | 2 | 3D, [(PdF6/2)(AuF3/2F)2] | ZnAu2F8 | Au2PdF8_50213
MgAu2F8 | X8 | 65287 | 1987 | 5.489 | 5.521 | 10.792 | 90 | 109.40 | 90 | 308.48 | P21/c | 2 | 0D, AuF4 |  | MgAu2F8_65287
Au2NiF8 | X8 | 65288 | 1987 | 5.454 | 5.457 | 10.736 | 90 | 109.40 | 90 | 301.39 | P21/c | 2 | 3D, [(NiF6/2)(AuF3/2F)2] |  | Au2NiF8_65288
BaAu2F8 | X8 | 65289 | 1987 | 9.788 | 9.788 | 7.600 | 90 | 90 | 90 | 728.12 | I-4 | 4 | 0D, AuF4 |  | BaAu2F8_65289
PtO2F6 | X8 | 78851 | 1996 | 10.036(9) | 10.036(9) | 10.036(9) | 90 | 90 | 90 | 1010.84 | Ia-3 | 8 | 0D, (PtF6), O2 | (O2)PtF6 | PtF6O2_78851
Li4ZrF8 | X8 | 80398 | 1995 | 9.581(1) | 9.611(1) | 5.663(1) | 90 | 90 | 90 | 521.47 | Pnma | 4 | 0D, ZrF8 | Li4UF8 | Li4ZrF8_80398
Au2CdF8 | X8 | 85413 | 1997 | 5.750(1) | 5.750(1) | 10.348(2) | 90 | 90 | 90 | 342.13 | P4/mcc | 2 | 3D, [(CdF8/2)(AuF4/2)2] |  | CdAu2F8_85413
Au2HgF8 | X8 | 85414 | 1997 | 5.756(1) | 5.756(1) | 10.423(2) | 90 | 90 | 90 | 345.33 | P4/mcc | 2 | 3D, [(HgF8/2)(AuF4/2)2] |  | HgAu2F8_85414
Au2AgF8 | X8 | 85416 | 1997 | 5.229(3) | 11.008(15) | 5.515(3) | 90 | 94.91(5) | 90 | 316.28 | P21/n | 2 | 3D, [(AgF6/2)(AuF3/2F)2] | ZnAu2F8 | Au2AgF8_85416
Ba2ZrF8 | X8 | 85717 | 1998 | 9.7401(1) | 5.6147(1) | 11.8871(1) | 90 | 90 | 90 | 650.08 | Pnma | 4 | 0D, ZrF8 |  | Ba2ZrF8_85717
Cd2TbF8 | X8 | 86146 | 1998 | 5.145(1) | 5.145(1) | 11.184(1) | 90 | 90 | 90 | 296.05 | I-4 | 2 | 3D, [(TbF4/3F4/2)(CdF4/3F2/2)2] |  | Cd2TbF8_86146
Au3F8 | X8 | 89620 | 1999 | 5.2721(7) | 10.7076(10) | 5.7348(7) | 90 | 90.633(14) | 90 | 323.72 | P21/n | 2 | 2D, [(AuF4/2)(AuF2/2F2)2] | ZnAu2F8 | Au3F8_89620
Li2CaHfF8 | X8 | 95248 | 2002 | 5.1063(2) | 5.1063(2) | 10.5248(5) | 90 | 90 | 90 | 274.43 | I4- | 2 | 0D, HfF8 | Scheelite | Li2CaHfF8_95248
Sr1.8La1.2Mn2O7F | X8 | 95263 | 2002 | 3.8103(1) | 3.8103(1) | 21.722(1) | 90 | 90 | 90 |  | P4/nmm | 2 | 2D, [MnO4/O1/2O]2, (001) 2L, [(La,Sr)F] |  | LaSr2(Mn2O7)F_95263
Cs2(C2O4)PtF4 | X8 | 109890 | 2002 | 14.5261(9) | 6.2719(4) | 9.6966(7) | 90 | 90.216(8) | 90 | 883.41 | C2/m | 4 | 0D, PtO2(C2O2)F4 |  | Cs2C2O4PtF4_109890
BaEr2F8 | X8 | 151699 | 2004 | 6.9620(2) | 10.4860(3) | 4.2541(1) | 90 | 99.685(1) | 90 | 306.14 | C2/m | 2 | 3D, [ErF8/2] | BaTm2F8 | BaEr2F8_151699
Ag4V2O6F2 | X8 | 170555 | 2005 | 5.5937(6) | 10.5483(11) | 12.4593(13) | 90 | 90.314(2) | 90 | 735.13 | P21/n | 4 | Ag4V2O6F2_170555_3D_connectivity |  | Ag4V2O6F2_170555
RhO2F6 | X8 | 171656 | 2006 | 4.9118(5) | 4.9643(5) | 4.9706(5) | 78.691(3) | 89.656(4) | 77.806(4) | 116.08 | P-1 | 1 | 0D, (RhF6), O2 | AuF6O2 | RhO2F6_171656
RhO2F6 | X8 | 171656 | 2006 | 4.9118(5) | 4.9643(5) | 4.9706(5) | 78.691(3) | 89.656(4) | 77.806(4) | 116.08 | P-1 | 1 | 0D, RhF6, O2 | AuF6O2 | RhO2F6_171656
(NH4)Ag3(PO3F)2 | X8 | 172980 | 2007 | 30.895(4) | 5.5976(7) | 9.7522(13) | 90 | 90.027(2) | 90 | 1686.52 | I2 | 8 | 2D [Ag3O8/2O6/3], 1D [Ag3O12/2], PO3F |  | NH4Ag3(PO3F)2_172980
LiNaY2F8 | X8 | 201623 | 1984 | 6.622(2) | 6.995(3) | 6.632(3) | 90 | 103.14(3) | 90 | 299.16 | P21/m | 2 | 3D, [YF8/2] |  | LiNaY2F8_201623
CsReF8 | X8 | 410829 | 2000 | 7.753(3) | 7.753(3) | 5.097(2) | 90 | 90 | 90 | 306.38 | P4/nmm | 2 | 0D, ReF8 |  | CsReF8_410829
Ag(SO3F)2 | X8 | 422414 | 2011 | 10.5130(4) | 7.7524(3) | 8.9366(4) | 90 | 117.867(2) | 90 | 643.88 | P2/c | 4 | 0D, AgO6, SO3F |  | Ag(SO3F)2_422414
AgNa(VO2F2)2 | X8 |  |  | 10.3826(9) | 5.8079(5) | 4.9429(4) | 90 | 90.072(4) | 90 | 298.06 | P2/c | 2 | 2D, [(AgO6/3)(VO3/3F2/2F)2] |  | AgNa(VO2F2)2
Ba3AlF9_Ia | X9 | 68971 | 1990 | 19.706(2) | 5.599(1) | 15.173(2) | 90 | 90 | 90 | 1674.10 | Pnma | 8 | 0D, AlF6 |  | Ba3AlF9_Ia_68971
Ba3AlF9 | X9 | 72624 | 1993 | 7.5318(3) | 14.8674(7) | 14.5732(7) | 90 | 90 | 90 | 1631.88 | Pnc2 | 8 | 0D, AlF6 |  | Ba3AlF9_72624
Ba3AlF9_Ib | X9 | 72718 | 1991 | 10.063(9) | 5.567(6) | 14.88(1) | 90 | 90 | 90 | 833.59 | Pnma | 4 | 0D, AlF6 |  | Ba3AlF9_Ib_72718
BaFe2P2O7F2 | X9 | 88824 | 1999 | 6.878(1) | 11.847(2) | 4.588(1) | 90 | 90 | 90 | 373.85 | Pmmn | 2 | 1D, [FeO2O2/2F2/2], [100] |  | BaFe2P2O7F2_88824
Ba2CuAlF9 | X9 | 89521 | 1999 | 5.374(2) | 7.312(2) | 9.371(3) | 90 | 90.20(1) | 90 | 368.23 | P21/c | 2 | 1D, [(Cu0.5Al0.5)F3F3/2], [100] |  | Ba2CuAlF9_89521
Sr3Ru2O7F2 | X9 | 92073 | 2000 | 5.4231(4) | 5.4168(4) | 24.25049(80) | 90 | 90 | 90 | 712.38 | Pban | 4 | 2D, [RuOO5/2], (001) |  | Sr3Ru2O7F2_92073
Sr3Ru2O7F2 | X9 | 92074 | 2000 | 5.4091(4) | 5.4014(4) | 24.21449(70) | 90 | 90 | 90 | 707.47 | Pban | 4
PbYBa2Cu3O7F2 | X9 | 151946 | 2004 | 3.8666(2) | 3.8666(2) | 29.532(2) | 90 | 90 | 90 | 441.52 | I4mm | 2 | 2D, (CuOO4/2), (Cu2OO4/2(O0.33F0.67)4/2), (001) | O/F disorder | PbYBa2Cu3O7F2_151946
Pb(Y0.77,Ca0.23)Ba2Cu3O7F2 | X9 | 151947 | 2004 | 3.8686(1) | 3.8686(1) | 29.586(1) | 90 | 90 | 90 | 442.79 | I4mm | 2 | 2D, (CuOO4/2), (Cu2OO4/2(O0.33F0.67)4/2), (001) | O/F disorder | PbYBa2Cu3O7F2_151947
V2Te2O7F2 | X9 | 173748 | 2009 | 4.882(2) | 5.112(2) | 7.243(3) | 108.17(3) | 91.64(2) | 92.63(2) | 171.39 | P-1 | 1 | 1D [VO2O2/2F2/2], Te2O5 |  | V2Te2O7F2_173748
NaU2F9 | X9 | 191320 | 2014 | 11.5750(6) | 7.0008(4) | 8.6549(4) | 90 | 102.978(2) | 90 | 683.43 | C2/c | 4 | 3D, [UF9/2] |  | NaU2F9_191320
Cs3Fe2F9 | X9 | 201958 | 1986 | 6.347(1) | 6.347(1) | 14.805(3) | 90 | 90 | 120 | 516.51 | P63/mmc | 2 | 0D, (FeF3F3/2)2 dimer |  | Cs3Fe2F9_201958
NaTh2F9 | X9 | 245842 | 2008 | 8.763(1) | 8.763(1) | 8.640(2) | 90 | 90 | 90 | 663.47 | I-42m | 4 | 3D, [ThF9/2] |  | NaTh2F9_245842
Li2Ta2O3F6 | X9 | 405777 | 1997 | 5.5811(3) | 5.5811(3) | 20.9610(4) | 90 | 90 | 120 | 565.43 | P312 | 3 | 2D, [TaO3/2F3], (001) L |  | Li2Ta2O3F6_405777
Tl5TiF9 | X9 | 410922 | 2000 | 11.114(1) | 6.747(1) | 7.832(1) | 90 | 90 | 90 | 587.29 | Pbam | 2 | 0D, TiF6 |  | Tl5TiF9_410922
Update
Tri Année
Tri n° cif

## X2,3
Formula | X2,3 | N° cif | Year | a (Å) | b (Å) | c (Å) | a (°) | b (°) | g (°) | V (Å3) | Space gp | Z | Fluorinated polyhedron connectivity | Structural type | Diamond drawing (link)
CuOHF | X2 | 98698 | 2003 | 5.301(1) | 6.376(1) | 5.074(1) | 90 | 112.90(1) | 90 | 157.98 | P21/a | 4 | 2D, [Cu(OH,F)6/3] |  | CuOHF_98698
Zn(OH)1.38F0.62 | X2 | 160273 | 2007 | 10.2276(4) | 4.7161(2) | 3.1130(1) | 90 | 90 | 90 | 150.15 | Pna21 | 4 | 3D, [Cu(OH,F)6/3] |  | Zn(OH)F_160273
Zn(OH)1.48F0.52 | X2 | 160274 | 2007 | 10.2546(3) | 4.7175(2) | 3.1137(1) | 90 | 90 | 90 | 150.63 | Pna21 | 4 | 3D, [Cu(OH,F)6/3]
Cd(OH)F | X2 | 8210 | 1979 | 4.8320(7) | 5.5159(7) | 6.8559(10) | 90 | 90 | 90 | 182.73 | P212121 | 4 | 3D, [Cd((OH)0.5F0.5)6/3] |  | Cd(OH)F_8210
Hg(OH)F | X2 | 8267 | 2003 | 4.9568(6) | 5.9042(7) | 6.8630(11) | 90 | 90 | 90 | 200.85 | P212121 | 4 | 3D, [Hg(OH)3/3F3/3] |  | Hg(OH)F_8267
CoF2 | X2 | 280604 | 2001 | 4.6956(5) | 4.6956(5) | 3.1793(3) | 90 | 90 | 90 | 70.1 | P42/mnm | 2 | 3D, [CoF6/3] | rutile
CoF2 | X2 | 98785 | 2004 | 4.6950 | 4.6950 | 3.1785 | 90 | 90 | 90 | 70.06 | P42/mnm | 2 | 3D, [CoF6/3] - Rt | TiO2(tP6) | CoF2_98785
CoF2 | X2 | 98786 | 2004 | 4.6941 | 4.6941 | 3.1698 | 90 | 90 | 90 | 69.85 | P42/mnm | 2 | 3D, [CoF6/3] - Lt
TbSF | X2 | 94474 | 2001 | 3.8102(3) | 3.8102(3) | 6.8386(5) | 90 | 90 | 90 | 99.28 | P42/mnm | 2 | 3d, [TbF4/4S5/5] |  | TbSF_94474
BaCuTeF | X2 | 245624 | 2007 | 4.4297(1) | 4.4297(1) | 9.3706(1) | 90 | 90 | 90 | 183.87 | P4/nmm | 2 | 2D, [CuTe4/4], [BaF4/4] |  | BaCuTeF_245624
LaFeAsF0.26O0.62 | X2 | 163837 | 2009 | 4.0269(1) | 4.0269(1) | 8.7010(3) | 90 | 90 | 90 | 141.09 | P4/nmm | 2 | 2D, [FeAs4/4], [La(O0.62F0.26)4/4] |  | LaFeAs_F-26_O-62_163837
AlF3_R | X3 | 68826 | 1990 | 4.9305(6) | 4.9305(6) | 12.4462(7) | 90 | 90 | 120 | 262.03 | R-3c | 6 | 3D, [AlF6/2] |  | AlF3_R_68826
FeF3 | X3 | 41120 | 1985 | 5.362(1) | 5.362(1) | 5.362(1) | 57.94(2) | 57.94(2) | 57.94(2) | 103.86(8) | R-3c | 2 | 3D, [FeF6/2] | perovskite | FeF3_R_41120
NiF3 | X3 | 87943 | 1999 | 5.1481(1) | 5.1481(1) | 5.1481(1) | 55.490(1) | 55.490(1) | 55.490(1) | 86.37 | R-3 | 2 | 3D, [NiF6/2] | perovskite
NiF3 | X3 | 87944 | 1999 | 5.1606(1) | 5.1606(1) | 5.1606(1) | 55.594(1) | 55.594(1) | 55.594(1) | 87.24 | R-3 | 2 | 3D, [NiF6/2] | LiSbF6 | NiF3_87944
CrF3 | X3 | 59966 | 2004 | 4.9863(2) | 4.9863(2) | 13.2142(7) | 90 | 90 | 120 | 284.53 | R-3c | 6 | 3D, [CrF6/2] | FeF3 | CrF3_59966
CoF3 | X3 | 77618 | 1998 | 5.0423(6) | 5.0423(6) | 13.218(2) | 90 | 90 | 120 | 291.04 | R-3c | 6 | 3D, [CoF6/2] | FeF3 | CoF3_77618
(Hf0.5,Ti0.5)F3 | X3 | 94457 | 2001 | 3.923(2) | 3.923(2) | 3.923(2) | 90 | 90 | 90 | 60.37 | Pm-3m | 1 | 3D, perovskite, Ti/Hf disorder | ReO3 | (HfTi)F3_94457
Ti0.75(OD)1.5F1.5 | X3 | 163147 | 2009 | 3.81012(4) | 3.81012(4) | 3.81012(4) | 90 | 90 | 90 | 55.31 | Pm-3m | 1 | 3D, perovskite, OD/F disorder, Ti lacunar |  | TiODF_163147
Ti0.818(OD)1.5F1.5 | X3 | 163148 | 2009 | 7.6177(2) | 7.6177(2) | 7.6177(2) | 90 | 90 | 90 | 442.05 | PN3-MS | 8 | 3D, perovskite, OD/F disorder, Ti lacunar |  | TiODF_163148
Nb(O1.95,F1.05) | X3 | 160660 | 2006 | 3.9059(2) | 3.9059(2) | 3.9059(2) | 90 | 90 | 90 | 59.59 | Pm-3m | 1 | 3D, perovskite, O/F disorder |  | NbO2F_160660
TiOF2 | X3 | 160661 | 2006 | 3.8019(4) | 3.8019(4) | 3.8019(4) | 90 | 90 | 90 | 54.95 | Pm-3m | 1 | 3D, perovskite, O/F disorder |  | TiOF2_160661
FeF3.0.33(H2O) | X3 | 35359 | 1983 | 7.423(3) | 12.730(4) | 7.526(3) | 90 | 90 | 90 | 711.17(46) | Cmcm | 12 | 3D, [FeF6/2] | HTB | FeF3_HTB_35359
AuF3 | X3 | 80478 | 1991 | 5.1508(1) | 5.1508(1) | 16.2637(7) | 90 | 90 | 120 | 373.68 | P6122 | 6 | 1D, [AuF2F2/2] |  | AuF3_80478
CeF3 | X3 | 56773 | 1985 | 7.129(1) | 7.129(1) | 7.286(1) | 90 | 90 | 120 | 320.68 | P-3c1 | 6 | 3D, [CeF9/3] |  | CeF3_56773
LaF3 | X3 | 89523 | 1999 | 7.1880(6) | 7.1880(6) | 7.3594(6) | 90 | 90 | 120 | 329.30 | P-3c1 | 6 | 3D, [LaF9/3] |  | LaF3_89523
LaF3_HP | X3 | 96134 | 1999 | 3.904 | 3.904 | 6.738 | 90 | 90 | 90 |  | I4/mmm |  | 3D, [LaF12/4] |  | LaF3_HP_96134
PbScO2F | X3 | 173663 | 2008 | 4.134(2) | 4.134(2) | 4.134(2) | 90 | 90 | 90 | 70.65 | Pm-3m | 1 | 3D, perovskite [Sc(O2F)6/2] Pb disorder | PbFeO2F | PbScO2F_173663
PbFeO2F | X3 | 152237 | 2005 | 3.9991(1) | 3.9991(1) | 3.9991(1) | 90 | 90 | 90 | 63.96 | Pm-3m | 1 | 3D, [Fe(O2F)6/2] perovskite O/F disorder | PbFeO2F
PbFeO2F | X3 | 161019 | 2007 | 4.0051(1) | 4.0051(1) | 4.0051(1) | 90 | 90 | 90 | 64.24 | Pm-3m | 1 | 3D, [Fe(O2F)6/2] perovskite O/F disorder | PbFeO2F
BaFeO2F | X3 | 157647 | 2007 | 4.05884(3) | 4.05884(3) | 4.05884(3) | 90 | 90 | 90 | 66.86 | Pm-3m | 1 | 3D, [Fe(O2F)6/2] perovskite O/F disorder | CaTiO3
BaFeO2F | X3 | 157648 | 2007 | 4.05884(3) | 4.05884(3) | 4.05884(3) | 90 | 90 | 90 | 66.86 | Pm-3m | 1 | 3D, [Fe(O2F)6/2] perovskite O/F disorder | CaTiO3
KTiO2F | X3 | 162146 | 2008 | 3.9607(6) | 3.9607(6) | 3.9607(6) | 90 | 90 | 90 | 62.13 | Pm-3m | 1 | 3D, [Ti(O2F)6/2] perovskite O/F disorder | (HP) | KTiO2F_162146
(NH4)NiF3 | X3 | 402540 | 1997 | 4.088(3) | 4.088(3) | 4.088(3) | 90 | 90 | 90 | 68.32 | Pm-3m | 1 | 3D, [NiF6/2] perovskite | CaTiO3 | NH4NiF3_402540
(NH4)NiF3 | X3 | 402541 | 1997 | 5.8456(3) | 5.8456(3) | 14.3563(3) | 90 | 90 | 120 | 424.85 | P63/mmc | 6 | 3D, [NiF6/2], Ni2F3F6/2 dimer |  | NH4NiF3_402541
RbNiF3 | X3 | 91834 | 2000 | 5.840(2) | 5.840(2) | 14.308(4) | 90 | 90 | 120 | 422.61 | P63/mmc | 6 | 3D, [NiF6/2], Ni2F3F6/2 dimer | BaFeO2+x | RbNiF3_91834
NaNiF3 | X3 | 9008 | 1969 | 5.529 | 7.695 | 5.369 | 90 | 90 | 90 | 228.43 | Pnma | 4 | 3D, [NiF6/2] |  | NaNiF3_9008
NaNiF3_pPv | X3 |  | 1969 | 3.0261 | 10.0579 | 7.4014 | 90 | 90 | 90 | 225.3 | Cmcm |  | 3D, [NiF6/2] |  | NaNiF3_pPv
NaCdF3 | X3 | 163866 | 2009 | 6.1803 | 6.1803 | 6.1803 | 56.810 | 56.810 | 56.810 | 154.63 | R3c | 2 | 3D, [CdF6/2] perovskite | LiNbO3 | NaCdF3_163866
NaCdF3 | X3 | 163867 | 2009 | 6.1385 | 6.1385 | 6.1385 | 56.813 | 56.813 | 56.813 | 151.53 | R3c | 2 | 3D, [CdF6/2] perovskite | LiNbO3
KCrF3 | X3 | 172844 | 2006 | 6.05230(2) | 6.05230(2) | 8.02196(3) | 90 | 90 | 90 | 293.85 | I4/mcm | 4 | 3D, [CrF6/2] |  | KCrF3_172844
KCrF3 | X3 | 172845 | 2006 | 5.82642(5) | 5.83517(5) | 8.57547(5) | 90 | 90 | 93.686(1) | 290.95 | I2/m | 4 | 3D, [CrF6/2] | Perovskite | KCrF3_172845
KCrF3 | X3 | 172846 | 2006 | 6.04805(10) | 6.0537(6) | 8.02308(5) | 90 | 90 | 89.92(1) | 293.75 | I2/m | 4 |  | Perovskite
(La0.813,Sr0.187)Cu(O1.92,F1.08) | X3 | 90914 | 2000 | 3.7921(3) | 3.7921(3) | 4.0515(4) | 90 | 90 | 90 | 58.26 | P4/mmm | 1 | 3D, [Cu(OF)6/2] | PbTiO3 | LaCuO2F_90914
Pb(Fe0.5,Ti0.5)(O2.5,F0.5) | X3 | 161020 | 2007 | 3.974(1) | 3.974(1) | 3.974(1) | 90 | 90 | 90 | 62.89 | P4mm | 1 | 3D, [(Fe,Ti)(OF)6/2] | (HP) | Pb(Fe,Ti)O2F_161020
Pb(Fe0.5,Ti0.5)(O2.5,F0.5) | X3 | 161021 | 2007 | 3.975(1) | 3.975(1) | 3.983(2) | 90 | 90 | 90 | 62.9 | P4mm | 1 |  | KNbO3
Pb(Fe0.5,Ti0.5)(O2.5,F0.5) | X3 | 161022 | 2007 | 3.977(2) | 3.977(2) | 3.985(2) | 90 | 90 | 90 | 63.03 | P4mm | 1 |  | KNbO3
K0.59FeF3 | X3 | 162249 | 2008 | 12.7512(10) | 12.6600(10) | 7.9750(10) | 90 | 90 | 90 | 1287.41 | Pba2 | 20 | 3D, [FeF6/2] TTB |  | K06FeF3_162249
(K0.525FeF3)10 | X3 | 240253 | 2004 | 12.6340(10) | 12.6340(10) | 3.9515(3) | 90 | 90 | 90 | 630.73 | P4bm | 1 | 3D, [FeF6/2] TTB | (Ba,Sr)Nb2O6 | K0525FeF3_240253
(K0.525FeF3)80 | X3 | 240254 | 2004 | 35.730(3) | 17.872(1) | 7.9030(6) | 90 | 90 | 90 | 5046.59 | Bbm2 | 1 | 3D, [FeF6/2] TTB |  | K0525FeF3_240254
(K0.525FeF3)20 | X3 | 240255 | 2004 | 12.6340(10) | 12.6340(10) | 7.9030(6) | 90 | 90 | 90 | 1261.46 | P42bc | 1 | 3D, [FeF6/2] TTB |  | K0525FeF3_240255
CsFeF3_67169 | X3 | 67169 | 1990 | 6.1639(6) | 6.1639(6) | 14.8702(15) | 90 | 90 | 120 | 489.28 | P63/mmc | 6 | 3D, [(FeF6/2)(FeF6/2)2] |  | CsFeF3_67169
(CsMnF3)6 | X3 | 410386 | 1999 | 6.244(1) | 6.244(1) | 15.154(4) | 90 | 90 | 120 | 511.66 | P63/mmc | 1 | 3D, [MnF6/2], Mn2F3F6/2 dimer | BaFeO2+x | (CsMnF3)6_410386
(CsFeF3)6 | X3 | 410387 | 1999 | 6.168(1) | 6.168(1) | 14.884(6) | 90 | 90 | 120 | 490.39 | P63/mmc | 1 | 3D, [FEF6/2], Fe2F3F6/2 dimer | BaFeO2+x | Cs6Fe6F18_410387
(RbCoF3)6 | X3 | 410388 | 1999 | 5.991(1) | 5.991(1) | 5.991(1) | 90 | 90 | 120 | 453.91 | P63/mmc | 1 | 3D, [CoF6/2], Co2F3F6/2 dimer | BaFeO2+x | (RbCoF3)6_410388
(CsCoF3)9 | X3 | 410389 | 1999 | 6.201(1) | 6.201(1) | 22.640(7) | 90 | 90 | 120 | 753.93 | R-3m | 1 | 3D, [CoF6/2], Co3F6F6/2 trimer | BaRuO3 | (CsCoF3)9_410389
Cs6Ni6F18 | X3 | 410392 | 1999 | 5.931(1) | 5.931(1) | 14.471(4) | 90 | 90 | 120 | 440.84 | P63/mmc |  | 3D, [NiF6/2], Ni2F3F6/2 dimer |  | Cs6Ni6F18_410392
Cs9Ni9F27 | X3 | 410393 | 1999 | 6.147(1) | 6.147(1) | 22.353(6) | 90 | 90 | 120 | 731.46 | R-3m |  | 3D, [NiF6/2], Ni3F6F6/2 trimer |  | Cs9Ni9F27_410393
(Na0.92,Cd1.08)F3.08,2.92(H2O) | X3 | 155315 | 2006 | 8.2369(4) | 8.2369(4) | 8.2369(4) | 90 | 90 | 90 | 558.85 | Fm-3m | 4 | 0D, Cd(O,F)6 |  | NaCdF3W3_155315
KAgF3 | X3 | 23155 | 1971 | 6.1860 | 6.2700 | 8.3000 | 90 | 90 | 90 | 321.93 | Pbnm | 4 | 3D, [AgF6/2] |  | KAgF3_23155_MF
Formule chimique

## X4
Formula | X4 | N° cif | Year | a (Å) | b (Å) | c (Å) | a (°) | b (°) | g (°) | V (Å3) | Space gp | Z | Fluorinated polyhedron connectivity | Structural type | Diamond drawing (link)
TiF4 | X4 | 78737 | 1995 | 22.8110(30) | 3.848(1) | 9.568(1) | 90 | 90 | 90 | 839.85 | Pnma | 12 | 1D, [Ti3F6F12/2] |  | TiF4_78737
CrF4 | X4 | 78778 | 1995 | 8.296(1) | 8.296(1) | 3.737(1) | 90 | 90 | 90 | 257.19 | P42/mmm | 4 | 1D [Cr2F2F4F4/2] | NbOCl3 | CrF4_78778
CrF4 | X4 | 412032 | 2002 | 14.570(9) | 9.720(6) | 7.190(4) | 90 | 102.68(2) | 90 | 993.42 | C2/c | 16 | 1D, [Cr4F4+8F8/2] |  | CrF4_412032
ZrF4 | X4 | 165289 | 2006 | 9.57 | 9.93 | 7.73 | 90 | 94.28 | 90 | 732.53 | I2/c | 12 | 3D, [ZrF8/2] | UF4 | ZrF4_165289
CeF4 | X4 | 89621 | 1999 | 12.5883(8) | 10.6263(8) | 8.2241(9) | 90 | 126.24(1) | 90 | 887.3 | C2/c | 12 | 3D, [CeF8/2] | UF4 | CeF4_89621
TaOF3 | X4 | 391168 | 2002 | 3.9448(1) | 3.9448(1) | 8.4860(1) | 90 | 90 | 90 | 132.05 | I4/mmm | 2 | 2D, [TaX2X4/2], O/F disorder | SnF4 | TaOF3_391168
NbOF3 | X4 | 391169 | 2002 | 3.9675(1) | 3.9675(1) | 8.4033(1) | 90 | 90 | 90 | 132.28 | I4/mmm | 2 | 2D, [NbX2X4/2], O/F disorder | SnF4 | NbOF3_391169
NbOF3 | X4 | 172148 | 2006 | 3.9675(1) | 3.9675(1) | 8.4033(1) | 90 | 90 | 90 | 132.28 | I4/mmm | 2 | 2D, [NbX2X4/2], O/F disorder | SnF4 | NbOF3_172148
VOF3 | X4 | 249507 | 2007 | 5.569(6) | 5.007(4) | 9.341(7) | 90 | 91.32(4) | 90 | 260.39 | P21/c | 4 | 2D, [V2F2F2F4/2O2] | VOF3 | VOF3_249507
CrO2F2 | X4 | 249513 | 2007 | 5.655(3) | 5.655(3) | 9.116(3) | 90 | 92.95(5) | 90 | 249.85 | P21/c | 4 | 2D, [Cr2O4F2F4/2] | VOF3 | CrO2F2_249513
ReO3F | X4 | 415418 | 2005 | 6.790(2) | 5.966(2) | 10.306(4) | 90 | 90.057(7) | 90 | 417.48 | P2/c | 6 | 1D, [ReO2O2/2F2/2] |  | ReO3F_415418
TcO3F | X4 | 249509 | 2007 | 5.689(3) | 5.069(3) | 9.305(5) | 90 | 93.212(13) | 90 | 267.91 | P21/c | 4 | 2D, [(TcO2O2/2F2/2)] |  | TcO3F_249509
KVF4 | X4 | 419509 | 2009 | 7.5908(11) | 7.7439(11) | 12.2825(17) | 90 | 90 | 90 | 721.99 | Pmcn | 8 | 2D, perovskite layer | KFeF4 | KVF4_419509
(NH4)ScF4 | X4 | 240472 | 2006 | 7.862(2) | 8.088(2) | 13.503(4) | 90 | 90 | 90 | 858.62 | Pmcn | 8 | 2D, perovskite layer |  | (NH4)ScF4_240472
NaFeF4 | X4 | 15501 | 1981 | 7.908(2) | 5.351(2) | 7.531(2) | 90 | 101.92(4) | 90 | 311.81 | P21/c | 4 | 2D, [FeF2F4/4] corrugated perovskite layer |  | NaFeF4_15501
(NH4)FeF4 | X4 | 48201 | 1985 | 7.559(4) | 7.575(4) | 12.754(8) | 90 | 90 | 90 | 730.29(71) | Pnma | 8 | 2D, [FeF2F4/2] perovskite layer |  | (NH4)FeF4_48201
BaMgF4 | X4 | 50227 | 1997 | 4.126(1) | 14.518(4) | 5.821(2) | 90 | 90 | 90 | 348.69 | Cmc21 | 4 | 2D, [MgF2F4/4] corrugated perovskite layer |  | BaMgF4_50227
BaNiF4 | X4 | 410708 | 1999 | 4.137(1) | 14.431(3) | 5.781(1) | 90 | 90 | 90 | 345.13 | Cmc2 | 4 | 2D, corrugated perovskite layer | BaCuF4 | BaNiF4_410708
BaMnF4 | X4 | 26066 | 1969 | 5.9845(3) | 15.098(2) | 4.2216(3) | 90 | 90 | 90 | 381.44 | A21am | 4 | 2D, corrugated perovskite layer |  | BaMnF4_26066
LiScF4 | X4 | 413966 | 2005 | 4.9806(1) | 4.9806(1) | 10.075(1) | 90 | 90 | 90 | 249.92 | I41/a | 4 | 3D, [YF8/4] distorted square antiprism, LiF4 | CaWO4 | LiScF4_413966
LiCoF4 | X4 | 202918 | 1989 | 5.4354(7) | 4.6527(6) | 5.5392(7) | 90 | 114.117(8) | 90 | 127.86 | P21/c |  | 2D, [CoF2F4/4] |  | LiCoF4_202918
Li(Y0.985,Nd0.015)F4 | X4 | 106915 | 1999 | 5.1706(2) | 5.1706(2) | 10.7557(11) | 90 | 90 | 90 | 287.55 | I41/a | 4 | 3D, [YF8/4], distorted square antiprism, LiF4 | CaWO4
LiYF4 | X4 | 96727 | 2002 | 4.9589(1) | 4.9589(1) | 10.5050(5) | 90 | 90 | 90 | 258.33 | I41/a | 4 | 3D, [YF8/4] distorted square antiprism, LiF4 | CaWO4 | LiYF4_96727
LiLuF4 | X4 | 152948 | 2005 | 7.2556(13) | 10.3510(17) | 4.8434(8) | 90 | 136.136(5) | 90 | 252.06 | C2/c | 4 | 3D, [LuF8/2], LiLuF4 - Hp | YNbO4 (mS) | LiLuF4_152948
LiYF4 | X4 | 55691 | 2004 | 4.877 | 5.269 | 5.180 |  | 94.994 |  | 132.6 | P2/c | 2 | HP, 2D, [YF8/4] square antiprism, LiF6 | YTaO4 | LiYF4_55691
LiYF4 | X4 | 55692 | 2004 | 4.989 | 5.432 | 5.308 | 90 | 94.962 | 90 | 143.31 | P2/c | 2 | LiYF4 - Hp | YTaO4
LiYF4 | X4 | 96728 | 2002 | 5.0416(3) | 10.4174(9) | 4.7808(4) | 90 | 95.279(6) | 90 | 250.02 | I2/a | 4 | 3D, [YF8/2], LiYF4 - Hp | YNbO4(mS) | LiYF4_96728
(Na0.446,Yb0.554)F2.108 | X4 | 91519 | 2000 | 5.452(1) | 5.452(1) | 5.452(1) | 90 | 90 | 90 | 162.06 | Fm-3m | 4 | 3D, F disorder | fluorite | NaYbF4_91519
(NH4)DyF4 | X4 | 50184 | 1997 | 8.5210(7) | 7.2254(8) | 6.2628(12) | 90 | 90 | 90 | 385.59 | Pbcm | 4 | 2D, [DyF6/3F2/2F] F disorder |  | NH4DyF4_50184
KPrF4 | X4 | 281289 | 2003 | 6.2727(8) | 3.7821(5) | 15.578(3) | 90 | 90 | 90 | 369.57 | Pnma | 4 | 2D, [PrF6/3F2/2F1/1] | KCeF4 | KPrF4_281289
(Na1.5,Eu1.5)F6 | X4 | 84046 | 1997 | 6.040(1) | 6.040(1) | 3.632(1) | 90 | 90 | 120 | 114.75 | P-6 | 1 | 3D, [(EuF9/3){(Eu0.5Na0.5)F9/3)}] | NaNdF4 | NaEuF4_84046
(Na1.5,Y1.5)F6 | X4 | 51916 | 2002 | 5.9148(1) | 5.9148(1) | 3.4960(1) | 90 | 90 | 120 | 105.92 | P-6 | 1 | 3D, [(YF9/3){(Na0.5Y0.5)F9/3}] | NaNdF4 | NaYF4_51916
(Na1.5,Y1.5)F6 | X4 | 51917 | 2002 | 5.9148(1) | 5.9148(1) | 3.4960(1) | 90 | 90 | 120 | 105.92 | P-62m | 1 | 3D, [(YF3/5F6/4){(Y0.25Na0.75)F6/5F3/4}] | K2UF6 | NaYF4_51917
CsCrF4 | X4 | 2278 | 1978 | 9.650(5) | 9.650(5) | 3.857(3) | 90 | 90 | 120 | 311.05 | P-62m | 3 | 1D, [(CrF2F4/2)3] |  | CsCrF4_2278
CsVOF3 | X4 | 249402 | 2007 | 9.0036(16) | 11.703(2) | 3.9092(7) | 90 | 90 | 90 | 411.9 | Pbam | 4 | 1D double chain |  | CsVOF3_249402
RbVOF3 | X4 | 249403 | 2007 | 8.559(4) | 11.526(6) | 3.8591(19) | 90 | 90 | 90 | 380.7 | Pbam | 4 | 1D, [V2F2F2F4/2O2] |  | Rb(VOF3)_249403
AgAuF4 | X4 | 90071 | 2000 | 5.79109(6) | 5.79109(6) | 10.8168(2) | 90 | 90 | 90 | 362.76 | I4/mcm | 4 | 3D [(AuF4/3)(AgF8/3)], 2D [AgF8/2], AuF4 | KBrF4 | AgAuF4_90071
CsAuF4 | X4 | 152056 | 2004 | 5.486(6) | 6.589(6) | 12.655(12) | 90 | 90 | 90 | 457.44 | Immm | 4 | 0D, AuF4 square plane |  | CsAuF4_152056
BeSmF4 | X4 | 404394 | 1996 | 8.457(3) | 6.736(5) | 5.217(3) | 90 | 90 | 90 | 297.19 | Pna21 | 4 | 3D, [SmF6/3F4/2] | SrGaH4 | BeSmF4_404394
YbBeF4 | X4 | 411132 | 1999 | 6.674(2) | 6.911(2) | 6.402(2) | 90 | 103.870(2) | 90 | 286.68 | P21/c | 4 | 3D, [YbF8/2] | NdTaO4 | YbBeF4_411132
FeTeO3F | X4 | 241141 | 2008 | 5.0667(7) | 5.0550(7) | 12.3975(15) | 90 | 97.630(13) | 90 | 314.71 | P21/n | 4 | 1D [FeO2(O2/2)F2/2] |  | FeTeO3F_241141
ScTeO3F | X4 | 260008 | 2008 | 5.7740(5) | 22.062(5) | 5.5000(12) | 90 | 90 | 90 | 700.62 | Pnna | 8 | [Sc(1)O2O4/2] 1D, [Sc(2)O2F4/2] 2D | CsPr(SO4)2 | ScTeO3F_260008
HgTeO2(OH)F | X4 | 413078 | 2003 | 7.8960(7) | 6.7845(6) | 6.8641(6) | 90 | 90 | 90 | 367.71 | Pca21 | 4 | 0D, HgO2, TeO3F |  | HgTeO2(OH)F_413078
LaSeO3F | X4 | 410953 | 2000 | 18.198(3) | 7.1575(8) | 8.4636(14) | 90 | 96.89(2) | 90 | 1094.44 | P21/c | 12 | 3D, [(LaO6/2F3/3)(LaO3/2F6/3)(LaO7/2O3/3)] |  | LaSeO3F_410953
HoSeO3F | X4 | 419000 | 2008 | 6.5784(6) | 6.8873(7) | 7.1825(7) | 90 | 99.213(5) | 90 | 321.22 | P21/c | 4 |  | YFSeO3
ErSeO3F | X4 | 419954 | 2009 | 6.5553(6) | 6.8741(7) | 7.1516(7) | 90 | 99.020(5) | 90 | 318.28 | P21/c | 4 | 2D, [ErO1/1O2/2O3/3F2/2] | YFSeO3 | ErSeO3F_419954
TmSeO3F | X4 | 419955 | 2009 | 6.5342(6) | 6.8607(7) | 7.1213(7) | 90 | 98.828(5) | 90 | 315.46 | P21/c | 4 | 2D, [TmO1/1O2/2O3/3F2/2] | YFSeO3
YbSeO3F | X4 | 419953 | 2009 | 6.5146(6) | 6.8475(7) | 7.0924(7) | 90 | 98.637(5) | 90 | 312.8 | P21/c | 4 | 2D, [YbO1/1O2/2O3/3F2/2] | YFSeO3
YSeO3F | X4 | 418898 | 2008 | 6.5765(6) | 6.8971(7) | 7.1728(7) | 90 | 99.036(5) | 90 | 321.31 | P21/c | 4 | 2D, [YO1/1O2/2O3/3F2/2] | YFSeO3 | YSeO3F_418898
LuSeO3F | X4 | 419588 | 2009 | 6.4839(6) | 6.8128(7) | 7.0581(7) | 90 | 98.657(5) | 90 | 308.23 | P21/c | 4 | 2D, [LuO1/1O2/2O3/3F2/2] |  | LuSeO3F_419588
LuSeO3F | X4 | 417449 | 2007 | 6.4485(6) | 6.8441(7) | 4.2798(4) | 94.063(5) | 96.484(5) | 91.895(5) | 187.04 | P-1 | 2 | 2D, [LuO1/1O4/2F2/2] |  | LuSeO3F_417449
LiMnF4.H2O | X4 | 417512 | 2007 | 5.3552(14) | 12.358(3) | 5.3810(14) | 90 | 90 | 90 | 356.11 | Pnma | 4 | 2D, [MnF2F4/2] |  | LiMnF4W_417512
K2CuF4 | X4 | 174116 | 2005 | 5.8655 | 5.8655 | 12.734 | 90 | 90 | 90 | 438.1 | Bbcm | 4 | 2D, [CuF2F4/2] | (NH4)2CuCl4 | K2CuF4_174116
K2CuF4 | X4 | 174117 | 2005 | 3.672 | 4.189 | 11.165 | 90 | 90 | 90 | 171.74 | Ammm | 2 | 2D, [CuF2F4/2] |  | K2CuF4_174117
K2NiF4 | X4 | 33520 | 1982 | 4.012 | 4.012 | 13.076 | 90 | 90 | 90 | 210.47 | I4/mmm | 2 | 2D, [NiF2F4/2] |  | K2NiF4_33520
K2NbO3F | X4 | 15701 | 1962 | 3.956 | 3.956 | 13.670 | 90 | 90 | 90 | 213.93 | I4/mmm | 2 | 2D, [Nb(O0.5F0.5)2O4/2] |  | K2NbO3F_15701
Sr2FeO3F | X4 | 93510 | 2001 | 5.45099(5) | 5.45099(5) | 26.2932(5) | 90 | 90 | 90 | 781.26 | P-42c | 8 | 2D, [FeO1/1O4/2] | Sr2FeO3F | Sr2FeO3F_93510
Sr2FeO3F | X4 | 93511 | 2001 | 5.46787(4) | 5.46787(4) | 26.3601(4) | 90 | 90 | 90 | 788.1 | P-42c | 8 | 2D, [FeO1/1O4/2] | Sr2FeO3F
Sr2FeO3F | X4 | 93512 | 2001 | 5.48016(4) | 5.48016(4) | 26.4084(4) | 90 | 90 | 90 | 793.1 | P-42c | 8 | 2D, [FeO1/1O4/2] | Sr2FeO3F
Sr2FeO3F | X4 | 88460 | 1999 | 3.8660(5) | 3.8660(5) | 13.1724(2) | 90 | 90 | 90 | 196.87 | P4/nmm | 2 | 2D, [FeO1/1O4/2] | (La,K)2CuO4 | Sr2FeO3F_88460
Sr2CuO2F2 | X4 | 56599 | 1997 | 3.967(1) | 3.967(1) | 12.816(2) | 90 | 90 | 90 | 201.69 | I4/mmm | 2 | 2D, [Cu(O,F)4/2], [Sr2(O,F)4/2] | Nd2CuO4 | Sr2CuO2F2_56599
Ba2PdO2F2 | X4 | 98141 | 2003 | 4.1398(3) | 4.1398(3) | 14.0459(13) | 90 | 90 | 90 | 240.72 | I4/mmm | 2 | 2D, [PdO4/2] | Nd2CuO4 | Ba2PdO2F2_98141
Ba2PdO2F2 | X4 | 162050 | 2007 | 4.1398(3) | 4.1398(3) | 14.0459(13) | 90 | 90 | 90 | 240.72 | I4/mmm | 2 | 2D, [PdO4/2] | Nd2CuO4 | Ba2PdO2F2_162050
(Sr1.5,Ba0.5)PdO2F2 | X4 | 98142 | 2003 | 4.0701(6) | 4.0701(6) | 13.1072(26) | 90 | 90 | 90 | 217.13 | I4/mmm | 2 | 2D, [PdO4/2] | Nd2CuO4
Ba2InO3F | X4 | 81876 | 1996 | 4.1640(2) | 4.1640(2) | 13.9439(8) | 90 | 90 | 90 | 241.77 | P4/nmm | 2 | 2D, [InOO4/2] |  | Ba2InO3F_81876
BaSrPdO2F2 | X4 | 162051 | 2007 | 4.0911(5) | 4.0911(5) | 13.4085(20) | 90 | 90 | 90 | 224.42 | I4/mmm | 2 | 2D, [PdO4/2] | Nd2CuO4
(Sr1.5,Ba0.5)PdO2F2 | X4 | 162052 | 2007 | 4.0701(5) | 4.0701(5) | 13.1071(26) | 90 | 90 | 90 | 217.13 | I4/mmm | 2 | 2D, [PdO4/2] | Nd2CuO4
Ag2PO3F | X4 | 416858 | 2007 | 9.2456(8) | 5.5854(5) | 14.7840(13) | 90 | 90.178(2) | 90 | 763.44 | C2/c | 8 | 3D, [(AgO4/3F2/2)(AgO6/3)(AgO4/3F1/2)2] | Na2BaCu(VO4)2 | Ag2PO3F_416858
Hg2PO3F | X4 | 414292 | 2004 | 9.406(2) | 12.145(3) | 8.567(2) | 90 | 90 | 90 | 978.66 | Ibam | 8 | 2D, [Hg2O6/2], PO3F |  | Hg2PO3F_414292
La2O1.5SF | X4 | 95693 | 2002 | 4.111(7) | 4.111(7) | 6.917(9) | 90 | 90 | 120 | 101.24 | P-3m | 1 | 3D, [La(O0.6F0.4)4/4(O0.05F0.033)9/3S3/6] |  | La2O_SF_95693
InF2(NH2)(NH3) | X4 | 87965 | 1999 | 7.723(3) | 5.394(2) | 8.638(2) | 90 | 95.52(2) | 90 | 358.17 | P21/n | 4 | 2D, [InFF2/2(NH3)(NH2)2/2] |  | InF2(NH2)(NH3)_87965
Formule chimique

## X5
Formula | X5 | N° cif | Year | a (Å) | b (Å) | c (Å) | a (°) | b (°) | g (°) | V (Å3) | Space gp | Z | Fluorinated polyhedron connectivity | Structural type | Diamond drawing (link)
CrF5 | X5 | 419661 | 2009 | 7.8299(19) | 7.534(2) | 5.5181(14) | 90 | 90 | 90 | 325.51 | Pbcm | 4 | cis-1D, [CrF4F2/2] |  | CrF5_419661
AuF5 | X5 | 411877 | 2001 | 9.366(6) | 15.052(9) | 4.840(3) | 90 | 90 | 90 | 682.33 | Pnma | 8 | 0D, (AuF4F2/2)2 dimer |  | AuF5_411877
RuOF4 | X5 | 417248 | 2007 | 5.4771(19) | 9.285(3) | 12.524(3) | 90 | 90 | 90 | 636.9 | P212121 | 8 | 1D, cis-[RuOF3F2/2], helicoidal | OsOF4 | RuOF4_417248
RuOF4 | X5 | 417249 | 2007 | 6.0602(5) | 8.3614(8) | 6.2631(6) | 90 | 91.638(3) | 90 | 317.23 | P21/n | 4 | 0D, (RuOF3F2/2)2 dimer |  | RuOF4_417249
ReO2F3 | X5 | 415424 | 2005 | 11.078(2) | 9.994(2) | 13.479(3) | 90 | 90 | 90 | 1492.31 | Cmca | 16 | 0D, (ReO2F2F2/2)4 tetramer |  | ReO2F3_415424
ReO2F3_I | X5 | 415422 | 2005 | 15.397(3) | 9.996(3) | 9.2443(17) | 90 | 95.252(14) | 90 | 1416.80 | P21/c | 16 | 1D, [ReO2F2F2/2] |  | ReO2F3_415422_I
ReO2F3_II | X5 | 415421 | 2005 | 5.4488(11) | 4.9421(11) | 12.537(2) | 90 | 98.543(7) | 90 | 333.86 | P21/c | 4 | 1D, [ReO2F2F2/2] |  | ReO2F3_415421_II
ReO2F3_III | X5 | 415423 | 2005 | 8.824(4) | 8.824(4) | 8.221(6) | 90 | 90 | 120 | 554.35 | P63/m | 6 | 0D, (ReO2F2F2/2)3 trimer |  | ReO2F3_415423_III
CuFAuF4 | X5 | 62544 | 1987 | 5.536 | 4.979 | 3.707 | 107.6 | 98.77 | 89.63 | 96.17 | P-1 | 1 | 3D, [(AuF4/2)(CuF6/2)] |  | CuFAuF4_62544
LiKYF5 | X5 | 39668 | 1992 | 6.2925(4) | 11.747(1) | 6.4669(5) | 90 | 113.715(6) | 90 | 437.65 | P21/c | 4 | 2D, [YF2F6/2] |  | LiKYF5_39668
BaAlF5_a | X5 | 80563 | 1990 | 13.7168(3) | 5.6054(2) | 4.9329(1) | 90 | 90 | 90 | 379.28 | P212121 | 4 | 1D, [AlF4F2/2] |  | BaAlF5_80563_a
BaAlF5_b | X5 | 80564 | 1990 | 5.1517(1) | 19.5666(4) | 7.5567(2) | 90 | 92.426(1) | 90 | 761.04 | P21/n | 8 | 1D, [AlF4F2/2] |  | BaAlF5_80564_b
BaAlF5_g | X5 | 80565 | 1990 | 5.2584(1) | 9.7298(2) | 7.3701(2) | 90 | 90.875(1) | 90 | 377.03 | P21 | 4 | 1D, [AlF4F2/2] |  | BaAlF5_80565_g
BaAlF5_d | X5 | 411506 | 2001 | 5.2146(7) | 7.3933(10) | 14.946(2) | 79.365(2) | 88.525(2) | 88.183(2) | 565.92 | P-1 | 6 | 1D, [AlF4F2/2] |  | BaAlF5_411506_d
SrVF5 | X5 | 413031 | 2003 | 7.072(1) | 7.271(1) | 14.714(2) | 90 | 94.96(1) | 90 | 753.77 | P21/c | 8 | cis-1D, [V4F2/2] |  | SrVF5_413031
Sr2TiO3F1.8 | X5 | 95266 | 2002 | 3.8017(1) | 3.8017(1) | 15.5358(1) | 90 | 90 | 90 | 224.54 | P4/nmm | 2 | 2D, [TiOO4/2], Sr2F2 | CaBi2O3Br2 | Sr2TiO3F2_95266
(NH4)TiF5 | X5 | 96102 | 2001 | 14.683(1) | 6.392(1) | 20.821(2) | 90 | 110.538(2) | 90 | 1829.92 | P21/n | 16 | 1D, cis-[TiF4F2/2] |  | (NH4)TiF5_96102
KZrF5 | X5 | 83584 | 1997 | 7.370(1) | 8.461(1) | 10.711(1) | 75.04(1) | 71.57(1) | 66.13(2) | 572.89 | P-1 | 6 | 2D, [ZrF2F6/2] |  | KZrF5_83584
H3OZrF5H2O | X5 | 64615 | 1988 | 6.620(3) | 9.858(3) | 8.066(2) | 90 | 90 | 90 | 526.39 | Cmmm | 4 | 2D, [ZrF2F6/2] |  | H3OZrF5H2O_64615
H3OZrF5H2O | X5 | 64616 | 1988 | 10.171(9) | 6.603(1) | 18.155(10) | 90 | 106.29(7) | 90 | 1170.33 | C2 | 8 | 2D, [ZrF2F6/2] |  | H3OZrF5_2H2O_64616
TiTeO3F2 | X5 | 173747 | 2009 | 7.3917(12) | 16.369(3) | 6.4886(8) | 90 | 90 | 90 | 785.08 | Pnma | 8 | 1D, [TiO2(O0.5F0.5)2/2F1/2F], double chain [100] |  | TiTeO3F2_173747
(NH4)2TiF5 | X5 | 280051 | 1999 | 6.3618(14) | 7.5586(12) | 11.059(2) | 90 | 90 | 90 | 531.79 | Pnma | 4 | 1D, trans-[TiF4F2/2] | (NH4)2MnF5 | (NH4)2TiF5_280051
K2TiF5 | X5 | 174210 | 2010 | 7.4626(2) | 12.9544(4) | 20.6906(7) | 90 | 90 | 90 | 2000.23 | Pbcn |  | 1D, cis-[TiF4F2/2] corrugated |  | K2TiF5_174210
K2TiOF4 | X5 | 108804 | 1988 | 20.253 | 7.366 | 12.951 | 90 | 90 | 90 | 1932.08 | Pn21a |  | 1D, cis-[TiF4O2/2] corrugated |  | K2TiOF4_108804
K2VOF4 | X5 | 419508 | 2009 | 7.3525(29) | 5.6111(22) | 11.4804(46) | 90 | 90 | 90 | 473.63 | Pnma | 4 | 1D, cis-[TiOF3F2/2] |  | K2VOF4_419508
K2VF5.H2O | X5 | 59818 | 2004 | 9.7328(10) | 7.9105(6) | 7.9803(7) | 90 | 96.578(4) | 90 | 610.36 | C2/c | 4 | 0D, VF5(H2O) | K2FeF5H2O | K2VF5(H2O)_59818
K2CrF5.H2O | X5 | 171698 | 2006 | 9.6835(3) | 7.7359(2) | 7.9564(3) | 90 | 95.94(1) | 90 | 592.81 | C2/c | 4 |  | K2FeF5H2O
RbCrF5 | X5 | 418674 | 2008 | 5.5150(17) | 7.653(14) | 10.181(5) | 90 | 90 | 90 | 429.7 | Pmc21 | 4 | 1D, cis-[CrF4F2/2] |  | RbCrF5_418674
CsCrF5 | X5 | 418675 | 2008 | 10.70(2) | 5.611(8) | 7.936(11) | 90 | 90 | 90 | 476.46 | Pnma | 4 | 1D, cis-[CrF4F2/2] |  | CsCrF5_418675
Na2MnF5 | X5 | 89653 | 1999 | 7.615(3) | 5.152(2) | 10.741(7) | 90 | 109.29(6) | 90 | 397.74 | P21/c | 4 | 1D, trans-[MnF4F2/2] | Ca2UO5 | Na2MnF5_89653
CaFeF5 | X5 | 412862 | 2003 | 5.492(1) | 10.076(2) | 7.599(2) | 90 | 110.02(3) | 90 | 395.1 | P21/c | 4 | 1D, trans-[FeF4F2/2] | CaFeF5 | CaFeF5_412862
(NH4)FePO4(HF) | X5 | 66909 | 1995 | 8.958(2) | 5.649(1) | 4.811(1) | 90 | 90 | 90 | 243.45 | Pnm21 | 2 | 2D, [FeO1/1O4/2(FH)] |  | NH4FePO3OHF_66909
SrLaMnO4F | X5 | 95262 | 2002 | 3.77696(7) | 3.77696(7) | 14.1026(8) | 90 | 90 | 90 | 201.18 | P4/nmm | 2 | 2D, [MnO2O4/2] |  | LaSrMnO4F_95262
CoFePO4F | X5 | 96003 | 2002 | 12.968(5) | 6.444(2) | 9.818(4) | 90 | 118.27(2) | 90 | 722.59 | Cc | 8 | 1D, [(CoF2/3O4/2)(FeF1/3O4/2)] [001] |  | CoFe(PO4)F_96003
Fe2(AsO4)F | X5 | 415954 | 2006 | 13.214(1) | 6.623(1) | 10.045(1) | 90 | 116.90(2) | 90 | 783.98 | C2/c | 8 | 3D, [FeO4/2F1.5/3] |  | Fe2AsO4F_415954
Mn2PO4F | X5 | 2814 | 1972 | 13.410(4) | 6.5096(5) | 10.094(2) | 90 | 119.99(1) | 90 | 763.17 | C2/c | 8 | 3D, [MnO4/2F2/4] |  | Mn2PO4F_2814
Co2PO4F | X5 |  | 1997 | 9.712(2) | 12.802(4) | 11.955(4) | 90 | 108.14(2) | 90 | 1417 | P21/c | 16 | 3D, [CoO4/2F2/3)(CoFeO4/2F1/3)] |  | CO2PO4F
Zn2(PO4)F | X5 | 51898 | 2002 | 9.690(1) | 12.793(1) | 11.972(1) | 90. | 108.265(1) | 90. | 1409.33 | P21/c | 16 | 3D, ZnO4F or ZnO4F1.5 (F disorder) |  | Zn2(PO4)F_51898
Fe2PO2(OH)F2 | X5 | 391478 | 2009 | 7.3458(15) | 10.038(2) | 5.4947(11) | 90 | 90 | 90 | 405.16 | Pnma | 4 | 3D, [FeO3/2F3/3], HPO3 |  | Fe2(HPO3)F2_391478
NpPO4F | F_PO4 | 416757 | 2007 | 8.5980(17) | 6.9640(14) | 6.3370(13) | 90. | 90. | 90. | 379.44 | Pnma | 4 | 3D, [NpO2O4/2F2/2] |  | NpPO4F_416757
Y(MoO4)F | X5 | 249646 | 2008 | 5.1962(2) | 12.2514(7) | 6.6330(3) | 90 | 112.851(4) | 90 | 389.12 | P21/c | 4 | 2D, [YO2O4/2F2/2] | YFMoO4 | YMoO4F_249646
Ba2ZrO3F2,0.46(H2O) | X5 | 93501 | 2001 | 4.1721(3) | 4.1721(3) | 16.376(2) | 90 | 90 | 90 | 285.05 | I4/mmm | 2 | 2D, [ZrO4/2(O,F)(2-x)] |  | Ba2ZrO3F2Ow_93501
Er3OS3F | X5 | 420552 | 2009 | 3.7486(2) | 3.7486(2) | 20.6841(9) | 90 | 90 | 90 | 290.65 | I4/mmm | 2 | 3D, [(ErS4/4S2/5)(Er(O0.5F0.5)4/4S4/5)2] |  | Er3OS3F_420552
Sm(MoO4)F | X5 | 419247 | 2008 | 5.2775(2) | 12.4846(7) | 6.7831(3) | 90 | 112.570(2) | 90 | 412.69 | P21/c | 4 |  | YFMoO4
Eu(MoO4)F | X5 | 419248 | 2008 | 5.2609(2) | 12.4343(7) | 6.7497(3) | 90 | 112.603(2) | 90 | 407.62 | P21/c | 4 | 2D, [EuO2O4/2F2/2] | YFMoO4 | EuMoO4F_419248
Gd(MoO4)F | X5 | 419249 | 2008 | 5.2478(2) | 12.3926(7) | 6.7270(3) | 90 | 112.744(2) | 90 | 403.46 | P21/c | 4 |  | YFMoO4
Tb(MoO4)F | X5 | 419250 | 2008 | 5.2248(2) | 12.3471(7) | 6.6919(3) | 90 | 112.771(2) | 90 | 398.05 | P21/c | 4 | 2D, [TbO2O4/2F2/2] | YFMoO4 | TbMoO4F_419250
Dy(MoO4)F | X5 | 419251 | 2008 | 5.2121(2) | 12.3020(7) | 6.6641(3) | 90 | 112.843(2) | 90 | 393.79 | P21/c | 4 |  | YFMoO4
Ho(MoO4)F | X5 | 419252 | 2008 | 5.1988(2) | 12.2698(7) | 6.6434(3) | 90 | 112.956(2) | 90 | 390.21 | P21/c | 4 |  | YFMoO4
Er(MoO4)F | X5 | 419253 | 2008 | 5.1830(2) | 12.2339(7) | 6.6195(3) | 90 | 113.020(2) | 90 | 386.31 | P21/c | 4 |  | YFMoO4
Tm(MoO4)F | X5 | 419254 | 2008 | 5.1618(2) | 12.2002(7) | 6.5928(3) | 90 | 113.059(2) | 90 | 382.01 | P21/c | 4 |  | YFMoO4
Na3(WO4)F | F_WO4 | 417289 | 2007 | 5.5959(5) | 7.5102(7) | 12.8598(9) | 90. | 90. | 90. | 540.45 | Pnma | 4 | 0D, WO4 |  | Na3(WO4)F_417289
YSO4F | X5 | 92288 | 2000 | 8.3128(9) | 6.9255(7) | 6.3905(7) | 90 | 90 | 90 | 367.9 | Pnma | 4 | 3D, [YO2O4/2F2/2] | YFSO4 | YSO4F_92288
GdSO4F | X5 | 410324 | 1999 | 8.4361(11) | 7.0176(8) | 6.4338(7) | 90 | 90 | 90 | 380.89 | Pnma | 4 |  | YFSO4
CeAsO4F | X6 | 166934 | 2009 | 8.6572(4) | 7.0511(3) | 6.5731(3) | 90 | 90 | 90 | 401.24 | Pnma | 4 | 3D, [CeO2O4/2F2/2] |  | CeAsO4F_166934
KTbF5 | X5 | 84289 | 1997 | 7.446(1) | 8.567(1) | 10.834(3) | 76.02(2) | 72.51(2) | 67.03(1) | 600.77 | P-1 | 6 | 2D, [TbF2F6/2] | KZrF5 | KTbF5_84289
CsTbF5 | X5 | 59235 | 1997 | 14.067(1) | 8.163(2) | 8.161(2) | 90 | 90 | 90 | 937.12 | Cmca | 8 | 2D, [TbF2F6/2] |  | CsTbF5_59235
AlEuF5 | X5 | 412020 | 2002 | 19.9642(7) | 19.9642(7) | 14.3731(5) | 90 | 90 | 90 | 5728.67(45) | I41/a | 64 | 3D, [(EuF8/3)(EuF9/3)3(AlF6/3)3(AlF4/3F2/2)] | SrAlF5 | AlEuF5_412020
AlYbF5 | X5 | 411133 | 1999 | 13.803(2) | 13.803(2) | 7.013(1) | 90 | 90 | 90 | 1336.14 | I4/mmm | 16 | 3D, [(AlF6/3)3(AlF4/3F2/2)(YbF9/3)2(YbF8/3F0.5/3)] | SmAlF5 | AlYbF5_411133
NaYPO4F | X5 | 51463 | 2001 | 8.944(2) | 6.930(1) | 6.469(1) | 90 | 106.11(3) | 90 | 385.22 | C2/m | 4 | 2D, [YO2O4/2F2/2] | NaYFPO4 | NaYPO4F_51463
NaErPO4F | X5 | 94521 | 2001 | 8.9214(2) | 6.9194(1) | 6.4517(1) | 90 | 106.166(2) | 90 | 382.52 | C2/m | 4 | 2D, [ErO2O4/2F2/2] |  | NaErPO4F_94521
BaCoPO4F | X5 |  |  | 4.7869(1) | 9.0674(3) | 9.6550(3) | 90 | 90 | 90 | 419.07 | P212121 | 4 | 0D, CoO4F |  | BaCo(PO4)F
CsPd2F5 | X5 | 35284 | 1982 | 6.533 | 7.862 | 10.790 | 90 | 90 | 90 | 554.20 | Imma | 4 | 3D, [(PdF4/2)(PdF6/2)] |  | CsPd2F5_35284
K2Al2O3F2 | X5 | 421736 | 2011 | 11.2168 | 8.1635 | 6.1230 | 90 | 88.8108 | 90 | 560.55 | C2/m | 4 | 2D, [AlO3/2F] |  | K2Al2O3F2_421736
CsSn2F5 | X5 | 247177 | 2010 | 4.2606(10) | 4.2606(10) | 19.739(5) | 90 | 90 | 90 | 358.32(19) | I4/mmm | 2 | 2D, [SnF0.8F3.6/2] |  | CsSn2F5_247177
KSn2F5 | X5 | 36452 | 1983 | 7.291(1) | 7.291(1) | 9.861(2) | 90 | 90 | 120 | 453.97 | P3 | 3 | 2D, [SnFF4(1-x)/2] |  | KSn2F5_36452
KSn2F5 | X5 | 62990 | 1988 | 7.330(1) | 7.330(1) | 9.900(2) | 90 | 90 | 120 | 460.65 | P-3 | 3 | 2D, [SnFF3/2)] |  | KSn2F5_62990
RbSn2F5 | X5 | 247178 | 2010 | 4.3581(6) | 4.3581(6) | 10.1704(14) | 90 | 90 | 120 | 167.29 | P-3 | 1 | 2D, [SnFF3/2)], F disorder |  | RbSn2F5_247178
TlSn2F5 | X5 | 38028 | 1980 | 4.269(3) | 4.269(3) | 10.248(9) | 90 | 90 | 120 | 161.74 | P3m | 1 | 2D, [SnFF3/2)], F disorder |  | TlSn2F5_38028
NaUF5(H2O) | X5 | 59876 | 2004 | 6.9928(6) | 8.7617(4) | 15.0426(10) | 90 | 90 | 90 | 921.64 | Pbcn | 6 | 2D, [UF8/2F] |  | NaUF5(H2O)_59876
Formule chimique

## X6
Formula | X6 | N° cif | Year | a (Å) | b (Å) | c (Å) | a (°) | b (°) | g (°) | V (Å3) | Space gp | Z | Fluorinated polyhedron connectivity | Structural type | Diamond drawing (link)
MoF6 | X6 | 171653 | 2006 | 9.394(2) | 8.543(2) | 4.9588(8) | 90 | 90 | 90 | 397.96 | Pnma | 4 | 0D, MoF6 | OsOF5 | MoF6_171653
IrF6 | X6 | 171654 | 2006 | 9.4105(9) | 8.5468(7) | 4.9516(4) | 90 | 90 | 90 | 398.26 | Pnma | 4 |  | OsOF5
OsF6 | X6 | 171657 | 2006 | 9.3870(8) | 8.5435(7) | 4.9444(4) | 90 | 90 | 90 | 396.53 | Pnma | 4 | 0D, OsF6 | OsOF5 | OsF6_171657
WF6 | X6 | 81854 | 1996 | 8.53968(5) | 9.37738(6) | 4.95668(3) | 90 | 90 | 90 | 396.93 | Pmnb | 4 | 0D, WF6 | OsOF5 | WF6_81854
OsF6 | X6 | 81855 | 1996 | 8.49193(5) | 9.30518(4) | 4.89898(3) | 90 | 90 | 90 | 387.11 | Pmnb | 4 |  | OsOF5
PtF6 | X6 | 81856 | 1996 | 8.46131(6) | 9.28149(5) | 4.89611(3) | 90 | 90 | 90 | 384.51 | Pmnb | 4 |  | OsOF5
OsOF5 | X6 | 240332 | 2006 | 9.2344(16) | 4.9290(8) | 8.4825(14) | 90 | 90 | 90 | 386.09 | Pna21 | 4 | 0D, OsOF5 | OsOF5 | OsOF5_240332
CaTiF6 | X6 | 9911 | 1970 | 5.771 | 5.771 | 14.136 | 90 | 90 | 120 | 407.72 | R-3m |  | 3D, [CaF6/2TiF6/2] double ReO3 |  | CaTiF6_9911
ZrTiF6 | X6 | 94456 | 2001 | 8.210(2) | 8.210(2) | 8.210(2) | 90 | 90 | 90 | 553.39 | Fm-3m | 4 | 3D, [ZrF6/2TiF6/2], double ReO3 | Sn2F6 | ZrTiF6_94456
HfVF6 | X6 | 94455 | 2001 | 8.042(8) | 8.042(8) | 8.042(8) | 90 | 90 | 90 | 520.11 | Fm-3m | 4 |  | Sn2F6
VZrF6 | X6 | 94454 | 2001 | 8.121(5) | 8.121(5) | 8.121(5) | 90 | 90 | 90 | 535.59 | Fm-3m | 4 |  | Sn2F6
CuMoF6 | X6 | 50506 | 1998 | 5.075(1) | 5.453(1) | 5.179(1) | 117.87(1) | 118.49(1) | 89.31(1) | 107.17 | P-1 | 1 | 3D, [CuF6/2MoF6/2] | CuMoF6 | CuMoF6_50506
CuSnF6 | X6 | 77610 | 1998 | 5.105(1) | 5.435(1) | 5.169(1) | 117.54(2) | 118.38(2) | 89.83(2) | 107.48 | P-1 | 1 |  | CuMoF6
AgTiF6 | X6 | 51506 | 2001 | 5.160 | 5.161 | 5.675 | 116.98 | 91.27 | 118.47 | 112.78 | P-1 | 1 | 3D, [AgF6/2TiF6/2], double ReO3 | CuMoF6 | AgTiF6_51506
AgPdF6 | X6 | 51507 | 2001 | 5.023(3) | 5.085(3) | 9.976(5) | 89.61(4) | 103.13(4) | 120.90(4) | 211.08 | P-1 | 2 | 3D, [AgF6/2PdF6/2], double ReO3 |  | AgPdF6_51507
AgTaF6 | X6 | 411796 | 2001 | 5.023(3) | 5.085(3) | 9.976(5) | 89.61(4) | 103.13(4) | 120.90(4) | 211.08 | P42/mcm | 2 | 3D, AgF4/2, TaF2F4/2 |  | AgTaF6_411796
AuTlF6 | X6 | 95770 | 2002 | 5.7317(4) | 5.7317(4) | 27.804(3) | 90 | 90 | 90 | 913.43 | P41212 | 8 | 0D, AuF4, 2D [TlF3F4/2] |  | TlAuF6_95770
(Zr0.75,Nb0.25)CrF6 | X6 | 84787 | 1997 | 11.5728(4) | 7.9671(2) | 5.8202(2) | 90 | 90 | 90 | 536.63 | Pnma | 4 | 3D, [CrF6/2(Nb,Zr)F6/2], double ReO3 |  | Cr(NbZr)F6_84787
Cu3(OH)2F4 | X6 | 98699 | 2003 | 5.501(1) | 4.766(1) | 8.462(1) | 90 | 92.28(1) | 90 | 221.68 | P21/n | 2 | 3D, [CuF4/3(OH)2/3] |  | Cu3(OH)2F4_98699
La3OS2F3 | X6 | 95692 | 2002 | 5.804(2) | 5.784(2) | 19.482(5) | 90 | 90 | 90 | 654.02 | Pnnm | 4 | 3D, [(LaF4/4F2/3O2/4)(LaF2/4F1/6O1/4S5/5)2] |  | La3OS2F3_95692
Er3OS2F3 | X6 | 420551 | 2009 | 5.3831(2) | 18.9203(9) | 5.3827(2) | 90 | 90 | 90 | 548.22 | Ccca | 4 | 3D, [(Er(O0.25F0.75)8/3)(Er(O0.25F0.75)2/3S5/5)2] |  | Er3OS2F3_420551
Ce3OS2F3 | X6 | 95691 | 2002 | 5.743(2) | 5.725(2) | 19.391(4) | 90 | 90 | 90 | 637.55 | Pnnm | 4 | 3D, [(CeF4/4F2/3O2/4)(CeF2/4F1/6O1/4S5/5)2] |  | Ce3OS2F3_95691
Bi2TiO4F2 | X6 | 152993 | 2005 | 3.80370(8) | 3.80370(8) | 16.3216(3) | 90 | 90 | 90 | 236.14 | I4/mmm | 2 | 2D, Bi(O2/3F1/3)2(O2/3F1/3)4/2 |  | Bi2TiO4F2_152993
Bi2TiO4F2 | X6 | 152995 | 2005 | 3.7957(3) | 3.7957(3) | 16.288(1) | 90 | 90 | 90 | 234.67 | I4/mmm | 2
Bi2VO5F | X6 | 95419 | 2002 | 3.86042(4) | 3.86042(4) | 15.6834(2) | 90 | 90 | 90 | 233.73 | I4mm | 2 | 2D, [Bi2OF][VO2O4/2], O/F disorder |  | Bi2VO5F_95419
Bi2NbO5F | X6 | 152994 | 2005 | 3.83481(6) | 3.83481(6) | 16.6402(3) | 90 | 90 | 90 | 244.71 | I4/mmm | 2 | 2D, [Bi2OF][NbO2O4/2], O/F disorder |  | Bi2NbO5F_152994
V2GeO4F2 | X6 | 412050 | 2002 | 9.336(1) | 8.898(1) | 4.912(1) | 90 | 90 | 90 | 408.05 | Pnma | 4 | 3D, [VF2/2O4/3]2[GeO4/3] | Al2Ge04F2 | V2(GeO4)F2_412050
Al2GeO4F2 | X6 | 409714 | 2003 | 8.985(1) | 8.521(1) | 4.755(1) | 90 | 90 | 90 | 364.05 | Pnma | 4 | 3D, [AlF2/2O4/2] |  | Al2GeO4F2_409714
Al2{(OH)0.5F0.5}6.H2O | X6 | 63473 | 1988 | 9.8614(2) | 9.8614(2) | 9.8614(2) | 90 | 90 | 90 | 958.99 | Fd-3m | 8 | 3D, [Al{(OH)0.5F0.5}6/2] |  | Pyr_AlF3_63473
V2F6.H2O | X6 | 93886 | 2001 | 10.4636(2) | 10.4636(2) | 10.4636(2) | 90 | 90 | 90 | 1145.63 | Fd-3m | 8 | 3D, [VF6/2] | pyrochlore | V2F6(H2O)_pyr_93886
CsVZnF6 | X6 | 416709 | 2006 | 10.415(1) | 10.415(1) | 10.415(1) | 90 | 90 | 90 | 1129.74 | Fd-3m | 8 | 3D, [MF6/2] | pyrochlore RbNiCrF6
CsCuFeF6 | X6 | 416711 | 2006 | 10.377(2) | 10.377(2) | 10.377(2) | 90 | 90 | 90 | 1117.41 | Fd-3m | 8 | 3D, [MF6/2] | RbNiCrF6 | CsCuFeF6_416711
CsMnFeF6 | X6 | 416713 | 2006 | 10.546(1) | 10.546(1) | 10.546(1) | 90 | 90 | 90 | 1172.91 | Fd-3m | 8 | 3D, [MF6/2] | RbNiCrF6
CsMnVF6 | X6 | 416714 | 2006 | 10.589(1) | 10.589(1) | 10.589(1) | 90 | 90 | 90 | 1187.31 | Fd-3m | 8 | 3D, [MF6/2] | RbNiCrF6
CsZnFeF6 | X6 | 416715 | 2006 | 10.421(1) | 10.421(1) | 10.421(1) | 90 | 90 | 90 | 1131.69 | Fd-3m | 8 | 3D, [MF6/2] | RbNiCrF6
(NH4)CoCrF6 | X6 | 245173 | 2006 | 10.297(1) | 10.297(1) | 10.297(1) | 90 | 90 | 90 | 1091.77 | Fd-3m | 8 | 3D, [MF6/2] | NaCa(Nb2O6)F
(NH4)CoAlF6 | X6 | 82920 | 1996 | 10.0487(3) | 10.0487(3) | 10.0487(3) | 90 | 90 | 90 | 1014.68 | Fd-3m | 8 | 3D, [MF6/2] | RbNiCrF6
KCuGaF6 | X6 | 414455 | 2005 | 7.2856(4) | 9.8951(6) | 6.7627(3) | 90 | 93.120(5) | 90 | 486.81 | P21/c | 4 | 3D, ordered pryrochlore | KCuCrF6 | KCuGaF6_414455
CsCuAlF6 | X6 | 240292 | 2004 | 7.094(2) | 7.134(2) | 10.244(3) | 90 | 90 | 90 | 518.43 | Pnma | 4 | 3D, ordered pryrochlore | CsAgFeF6 | CsCuAlF6_240292
(NH4)CoAlF6 | X6 | 82919 | 1996 | 7.134(1) | 7.052(2) | 9.930(2) | 90 | 90 | 90 | 499.57 | Pnma | 4 | 3D, ordered pryrochlore
(NH4)Fe2F6 | X6 | 24415 | 1981 | 7.045(4) | 7.454(4) | 10.116(6) | 90 | 90 | 90 | 531.23 | Pnma | 4 | 3D, ordered pryrochlore |  | NH4Fe2F6_24415
RbPdAlF6 | X6 | 78749 | 1995 | 7.2901(1) | 7.111(1) | 10.065(2) | 90 | 90 | 90 | 521.77 | Pnma | 4 | 3D, ordered pryrochlore | CsAgFeF6
LiPdGaF6 | X6 | 78748 | 1995 | 5.0572(2) | 5.0572(2) | 9.237(2) | 90 | 90 | 120 | 204.59 | P-31c | 2 | 3D, Li[PdF6/2GaF6/2] or [LiF6/3PdF6/3GaF6/3] | CaLiAlF6 | LiPdGaF6_78748
LiAlYbF6 | X6 | 411131 | 1999 | 5.042(2) | 5.042(2) | 9.868(1) | 90 | 90 | 120 | 217.25 | P-31c | 2 | 3D, Li[AlF6/2YbF6/2] or [LiF6/3AlF6/3YbF6/3] | CaLiAlF6 | LiAlYbF6_411131
LiNbF6 | X6 | 165202 | 2000 | 5.31810(3) | 5.31810(3) | 13.5861(2) | 90 | 90 | 120 | 332.77 | R-3 | 3 | 0D, NbF6 | LiSbF6 | LiNbF6_165202
LiRuF6 | X6 | 165203 | 2000 | 5.07397(8) | 5.07397(8) | 13.5244(3) | 90 | 90 | 120 | 301.54 | R-3 | 3 |  | LiSbF6
LiRhF6 | X6 | 165204 | 2000 | 5.02018(7) | 5.02018(7) | 13.5588(3) | 90 | 90 | 120 | 295.93 | R-3 | 3 |  | LiSbF6
LiTaF6 | X6 | 165205 | 2000 | 5.32006(8) | 5.32006(8) | 13.6178(3) | 90 | 90 | 120 | 333.79 | R-3 | 3 |  | LiSbF6
LiOsF6 | X6 | 165206 | 2000 | 5.10558(6) | 5.10558(6) | 13.6106(2) | 90 | 90 | 120 | 307.25 | R-3 | 3 |  | LiSbF6
LiIrF6 | X6 | 165207 | 2000 | 5.06148(4) | 5.06148(4) | 13.6260(2) | 90 | 90 | 120 | 302.31 | R-3 | 3 |  | LiSbF6
LiPtF6 | X6 | 165208 | 2000 | 5.02686(4) | 5.02686(4) | 13.6559(2) | 90 | 90 | 120 | 298.84 | R-3 | 3 |  | LiSbF6
LiAuF6 | X6 | 165209 | 2000 | 5.00337(5) | 5.00337(5) | 13.7160(2) | 90 | 90 | 120 | 297.36 | R-3 | 3 |  | LiSbF6
LiOsF6 | X6 | 165213 | 2000 | 5.1111(8) | 5.1111(8) | 13.625(4) | 90 | 90 | 120 | 308.24 | R-3 | 3 |  | LiSbF6
LiOsF6 | X6 | 165214 | 2000 | 5.0512(3) | 5.0512(3) | 13.5932(9) | 90 | 90 | 120 | 300.36 | R-3 | 3 |  | LiSbF6
LiRhF6 | X6 | 95776 | 2002 | 5.02018(7) | 5.02018(7) | 13.5588(3) | 90 | 90 | 120 | 295.93 | R-3 | 3 |  | LiSbF6
LiIrF6 | X6 | 95777 | 2002 | 5.06148(4) | 5.06148(4) | 13.6260(2) | 90 | 90 | 120 | 302.31 | R-3 | 3 | 0D, IrF6 | LiSbF6 | LiIrF6_95777
NaCrF6 | X6 | 418671 | 2008 | 5.224(5) | 5.224(5) | 5.224(5) | 90 | 90 | 120 | 331.18 | R-3 | 3 | 0D, CrF6 | LiSbF6 | NaCrF6R_418671
NaCrF6 | X6 | 418670 | 2008 | 9.3970(22) | 5.8159(13) | 7.7226(18) | 90 | 90 | 90 | 422.05 | Pnma | 4 | 0D, CrF6 |  | NaCrF6_418670
KCrF6 | X6 | 418672 | 2008 | 7.3315(8) | 7.3315(8) | 7.2148(10) | 90 | 90 | 120 | 335.84 | R-3 | 3 | 0D, CrF6 | KOsF6 | KCrF6_418672
RbCrF6 | X6 | 418673 | 2008 | 7.460(3) | 7.460(3) | 7.478(2) | 90 | 90 | 120 | 360.41 | R-3 | 3 |  | KOsF6
KRhF6 | X6 | 165215 | 2000 | 7.4060(2) | 7.4060(2) | 7.2714(2) | 90 | 90 | 120 | 345.4 | R-3 | 3 |  | KOsF6
CsNbF6 | X6 | 412444 | 2000 | 7.866(3) | 7.866(3) | 8.162(5) | 90 | 90 | 120 | 437.36 | R-3 | 3 |  | KOsF6
NiPtF6 | X6 | 78905 | 1996 | 5.005(3) | 5.005(3) | 13.756(7) | 90 | 90 | 120 | 298.42 | R-3 | 3 | 3D, [NiF6/2PtF6/2] | LiSbF6 | NiPtF6_78905
CdPtF6 | X6 | 78906 | 1996 | 5.1156(9) | 5.1156(9) | 14.603(4) | 90 | 90 | 120 | 330.95 | R-3 | 3 |  | LiSbF6
ZnPbF6 | X6 | 15107 | 1969 | 5.2100 | 5.2100 | 14.1500 | 90 | 90 | 120 | 332.63 | R-3 | 3 | 0D, ZnF6 |  | PbZnF6_15107
KAuF6 | X6 | 415874 | 2006 | 7.496(3) | 7.496(3) | 7.315(3) | 90 | 90 | 120 | 355.96 | R-3m | 3 | 0D, AuF6 | BaSiF6 | KAuF6_415874
CaTbF6 | X6 | 59986 | 2005 | 5.2696(1) | 5.2696(1) | 7.7105(2) | 90 | 90 | 90 | 214.11 | P42/m | 2 | 1D, [TbF4F4/2], [001] | CaTbF6 | CaTbF6_59986
CaTbF6 | X6 | 59988 | 2005 | 5.2677(3) | 5.2677(3) | 7.7066(9) | 90 | 90 | 90 | 213.85 | P42/m | 2 | 1D, [TbF4F4/2], [001] | CaTbF6 | CaTbF6_59988
CdTbF6 | X6 | 59987 | 2005 | 5.18770(2) | 5.18770(2) | 7.69451(3) | 90 | 90 | 90 | 207.08 | P42/m | 2 |  | CaTbF6
BaTbF6 | X6 | 59306 | 1997 | 7.761(1) | 11.513(3) | 5.5234(9) | 90 | 90 | 90 | 493.53 | Cmma | 4 | 1D, [TbF4F4/2] | PbZrF6 | BaTbF6_59306
BaTbF6 | X6 | 84381 | 1997 | 7.344(1) | 8.4475(6) | 8.6770(9) | 101.63(8) | 96.89(1) | 114.62(1) | 466.58 | P-1 | 4 | 2D, [(TbF5F3/2)(TbF3F5/2], connected tetramers |  | BaTbF6_84381
LiReO2F4 | X6 | 280011 | 1999 | 4.727(3) | 4.727(3) | 8.880(7) | 90 | 90 | 90 | 198.42 | P-421m | 2 | 0D, ReO2F4 |  | LiReO2F4_280011
Li2RhF6 | X6 | 165211 | 2000 | 4.63880(8) | 4.63880(8) | 9.0557(2) | 90 | 90 | 90 | 194.86 | P42/mnm | 2 | 0D, RhF6 | ZnSb2O6 | Li2RhF6_165211
Li2RhF6 | X6 | 95778 | 2002 | 4.63880(8) | 4.63880(8) | 9.0557(2) | 90 | 90 | 90 | 194.86 | P42/mnm | 2 |  | ZnSb2O6
Li2RuF6 | X6 | 165210 | 2000 | 4.64358(6) | 4.64358(6) | 9.1090(4) | 90 | 90 | 90 | 196.42 | P42/mnm | 2 |  | ZnSb2O6
Li2PdF6 | X6 | 165212 | 2000 | 4.63281(4) | 4.63281(4) | 9.02336(8) | 90 | 90 | 90 | 193.67 | P42/mnm | 2 |  | ZnSb2O6
Li2PtF6 | X6 | 165216 | 2000 | 4.6378(2) | 4.6378(2) | 9.100(4) | 90 | 90 | 90 | 195.73 | P42/mnm | 2 |  | ZnSb2O6
Li2CrF6 | X6 | 418676 | 2008 | 4.5777(4) | 4.5777(4) | 8.8649(10) | 90 | 90 | 90 | 185.77 | P42/mnm | 2 |  | ZnSb2O6 | Li2CrF6_418676
Na2ThF6 | X6 | 418141 |  | 5.9853(15) | 5.9853(15) | 3.8430(12) | 90 | 90 | 120 | 119.23 | P321 | 1 | 1D, [ThF3F6/2] |  | Na2ThF6_418141
Rb2WO2F4 | X6 | 260081 | 2008 | 6.0056(3) | 6.0056(3) | 4.8636(5) | 90 | 90 | 120 | 151.91 | P-3m | 1 | 0D, W(O0.333F0.667)6 | K2GeF6 | Rb2WO2F4_260081
K2TiF6 | X6 | 280318 | 2000 | 5.7354(11) | 5.7354(11) | 4.6635(18) | 90 | 90 | 120 | 132.85 | P-3m | 1 | 0D, TiF6 | K2GeF6 | K2TiF6_280318
Tl2TiF6 | X6 | 410802 | 2000 | 5.961(1) | 5.961(1) | 4.856(1) | 90 | 90 | 120 | 149.43 | P-3m | 1 |  | K2GeF6
K2IrF6 | X6 | 95779 | 2002 | 5.7888(7) | 5.7888(7) | 4.6506(5) | 90 | 90 | 120 | 134.96 | P-3m | 1 |  | K2GeF6
Rb2IrF6 | X6 | 240955 | 2007 | 5.9718(2) | 5.9718(2) | 4.7939(2) | 90 | 90 | 120 | 148.06 | P-3m | 1 |  | K2GeF6
Cs2IrF6 | X6 | 240956 | 2007 | 6.2421(3) | 6.2421(3) | 5.0084(5) | 90 | 90 | 120 | 169 | P-3m | 1 |  | K2GeF6
Li2ZrF6 | X6 | 155020 | 2005 | 9.651(6) | 7.533(8) | 4.988(3) | 90 | 114.94(4) | 90 | 328.82 | C2/c | 4 | 1D, [ZrF4F4/2] | Hp | Li2ZrF6_155020
Li2ZrF6 | X6 | 2644 | 1973 | 4.9733(9) | 4.9733(9) | 4.658(1) | 90 | 90 | 120 | 99.77 | P-31m | 1 | 0D, ZrF6 |  | Li2ZrF6_2644
K2TbF6 | X6 | 99247 | 2004 | 6.5909(2) | 11.4135(4) | 7.1235(2) | 90 | 90.502(2) | 90 | 535.85 | C2/c | 4 |  | K2ZrF6 (C2/c)
K2TbF6 | X6 | 245618 | 2007 | 6.6182(1) | 11.4898(2) | 7.1435(1) | 90 | 90.239(1) | 90 | 543.2 | C2/c | 4 |  | K2ZrF6 (C2/c)
K2TbF6 | X6 | 245619 | 2007 | 6.6182(1) | 11.4898(2) | 7.1435(1) | 90 | 90.239(1) | 90 | 543.2 | C2/c | 4 | 1D, [TbF4F4/2], [001] | K2ZrF6 (C2/c) | K2TbF6_245619
Rb2TbF6 | X6 | 245620 | 2007 | 6.8557(1) | 11.9207(2) | 7.2237(1) | 90 | 91.123(1) | 90 | 590.24 | C2/c | 4 |  | K2ZrF6 (C2/c)
Rb2TbF6 | X6 | 99248 | 2004 | 6.8298(22) | 11.8385(5) | 7.2013(2) | 90 | 91.358(2) | 90 | 582.09 | C2/c | 4 |  | K2ZrF6 (C2/c)
Rb2TbF6 | X6 | 245621 | 2007 | 6.8299(2) | 11.8385(5) | 7.2013(2) | 90 | 91.358(2) | 90 | 582.1 | C2/c | 4 |  | K2ZrF6 (C2/c)
K2ZrF6 | X6 | 250371 | 2006 | 6.5704(6) | 11.4502(10) | 6.9465(6) | 90 | 90.528(2) | 90 | 522.57 | C2/c | 4 | 1D, [ZrF4F4/2] | K2ZrF6 (C2/c) | K2ZrF6_250371
K1.756(NH4)0.244ZrF6 | X6 | 250372 | 2006 | 6.6126(5) | 11.5279(8) | 6.9400(5) | 90 | 90.677(2) | 90 | 529 | C2/c | 4
K1.218(NH4)0.782ZrF6 | X6 | 250373 | 2006 | 13.076(2) | 7.635(1) | 13.010(2) | 90 | 120.119(2) | 90 | 1123.49 | C2/m | 8 | 1D, [ZrF4F4/2] |  | K12(NH4)8ZrF6_250373
K0.48(NH4)1.52ZrF6 | X6 | 250374 | 2006 | 13.307(2) | 7.740(1) | 11.560(1) | 90 | 90 | 90 | 1190.64 | Pca21 | 8 | 1D, [Zr2F11F2/2] |  | K5NH415ZrF6_250374
K0.381(NH4)1.619ZrF6 | X6 | 250375 | 2006 | 13.325(2) | 7.738(1) | 11.579(2) | 90 | 90 | 90 | 1193.9 | Pca21 | 8
Rb0.322(NH4)1.678ZrF6 | X6 | 250442 | 2007 | 13.389(3) | 7.740(2) | 11.658(2) | 90 | 90 | 90 | 1208.13 | Pca21 | 8
Rb0.416(NH4)1.584ZrF6 | X6 | 250443 | 2007 | 13.3845(5) | 7.7409(3) | 11.6381(4) | 90 | 90 | 90 | 1205.8 | Pca21 | 8
Rb0.447(NH4)1.553ZrF6 | X6 | 250444 | 2007 | 13.3849(6) | 7.7421(3) | 11.6349(4) | 90 | 90 | 90 | 1205.69 | Pca21 | 8
(NH4)2NbOF5 | X6 | 173599 | 2008 | 14.4051(9) | 5.9715(3) | 7.2312(3) | 90 | 90.195(3) | 90 | 622.02 | C2 | 4 | 0D, NbOF5 |  | (NH4)2NbOF5_173599
(NH4)2NbOF5 | X6 | 173600 | 2008 | 14.3384(14) | 5.9804(6) | 14.4524(14) | 90 | 90.110(3) | 90 | 1239.28 | Ia | 8 | 0D, NbOF5 |  | (NH4)2NbOF5_173600
(NH4)2NbOF5 | X6 | 173601 | 2008 | 5.9915(3) | 14.4518(8) | 7.1999(4) | 90 | 90 | 90 | 623.42 | Cmc21 | 4 | 0D, NbOF5, O/F disorder |  | (NH4)2NbOF5_173601
Li2TbF6 | X6 | 245622 | 2007 | 7.5630(2) | 4.9361(2) | 11.0704(5) | 90 | 107.007(3) | 90 | 395.2 | P21/c | 4 | 1D, [TbF4F4/2] | Li2TbF6 | Li2TbF6_245622
Li2ZrF6 | X6 | 409667 | 2003 | 7.4223(1) | 4.9492(1) | 10.9691(1) | 90 | 106.95(1) | 90 | 385.44 | P21/c | 4 | 1D, [TbF4F4/2] | Li2TbF6 | Li2ZrF6_409667
Cs2PtF6 | X6 | 78955 | 1996 | 9.05(1) | 9.05(1) | 9.05(1) | 90 | 90 | 90 | 741.22 | Fm-3m | 4 | 0D, PtF6 | K2PtCl6 | Cs2PtF6_78955
K2NaAlF6 | X6 | 40886 | 1987 | 8.116(2) | 8.116(2) | 8.116(2) | 90 | 90 | 90 | 534.6 | Fm-3m | 4 | 0D, AlF6 |  | K2NaAlF6_40886
Cs2NaScF6 | X6 | 55694 | 2004 | 8.867(1) | 8.867(1) | 8.867(1) | 90 | 90 | 90 | 697.16 | Fm-3m | 4 |  | K2NaAlF6
Cs2Na(Sc0.8,Ga0.2)F6 | X6 | 55695 | 2004 | 8.8458(5) | 8.8458(5) | 8.8458(5) | 90 | 90 | 90 | 692.17 | Fm-3m | 4 |  | K2NaAlF6
Na(NH4)2VF6 | X6 | 246824 | 2009 | 8.5001(2) | 8.5001(2) | 8.5001(2) | 90 | 90 | 90 | 614.15 | Fm-3m | 4
Na(NH4)2CrF6 | X6 | 418735 | 2008 | 8.4472 | 8.4472 | 8.4472 | 90 | 90 | 90 | 602.75 | Fm-3m | 4
Na(NH4)2FeF6 | X6 | 418736 | 2008 | 8.483(3) | 8.483(3) | 8.483(3) | 90 | 90 | 90 | 610.44 | Fm-3m | 4 | 0D, FeF6 |  | Na(NH4)2FeF6_418736
KCs2YF6 | X6 | 155977 | 2005 | 9.455(3) | 9.455(3) | 9.455(3) | 90 | 90 | 90 | 845.25 | Fm-3m | 4 | 0D, YF6 | K2NaAlF6 | KCs2YF6_155977
KCs2MnF6 | X6 | 91037 | 2000 | 9.067(1) | 9.067(1) | 9.067(1) | 90 | 90 | 90 | 745.4 | Fm-3m | 4 |  | K2NaAlF6
KCs2MnF6 | X6 | 91197 | 2000 | 6.126(2) | 6.126(2) | 6.126(2) | 90 | 90 | 90 | 337.04 | I4/mmm | 2 | 0D, MnF6 | Cs2Au2Cl6 | KCs2MnF6_91197
KRb2ScF6 | X6 | 81679 | 1996 | 6.363(1) | 6.363(1) | 6.363(1) | 90 | 90 | 90 | 363.22 | P21/n | 2 | 0D, ScF6 | Na3AlF6 | KRb2ScF6_81679
KRb2ScF6 | X6 | 81680 | 1996 | 6.363(1) | 6.363(1) | 6.363(1) | 90 | 90 | 90 | 363.3 | P21/n | 2 |  | Na3AlF6
KRb2ScF6 | X6 | 81683 | 1996 | 9.019(1) | 9.019(1) | 9.019(1) | 90 | 90 | 90 | 733.63 | Fm-3m | 4 | 0D, ScF6 | K2NaAlF6 | KRb2ScF6_81683
KRb2ScF6 | X6 | 81681 | 1996 | 6.366(1) | 6.366(1) | 6.366(1) | 90 | 90 | 90 | 365.38 | I4/m | 2 | 0D, ScF6 | Sr2NiWO6 | KRb2ScF6_81681
KRb2ScF6 | X6 | 81682 | 1996 | 6.366(1) | 6.366(1) | 9.016(2) | 90 | 90 | 90 | 365.38 | I4/m | 2 | 0D, ScF6 |  | KRb2ScF6_81682
KRb2ScF6 | X6 | 81684 | 1996 | 9.020(1) | 9.020(1) | 9.020(1) | 90 | 90 | 90 | 733.87 | Fm-3m | 4 | 0D, ScF6 |  | KRb2ScF6_81684
KRb2CrF6 | X6 | 416607 | 2006 | 19.407(3) | 19.407(3) | 8.833(2) | 90 | 90 | 90 | 3326.79 | F4/M | 20 | 0D, CrF6 |  | KRb2CrF6_416607
Na3ScF6 | X6 | 400723 | 1994 | 5.595(1) | 5.802(1) | 8.116(1) | 90 | 90.72(1) | 90 | 263.44 | P21/n | 2 | 0D, ScF6 | Na3AlF6 | Na3ScF6_400723
Na3ScF6 | X6 | 50838 | 1998 | 5.484(1) | 5.732(1) | 7.948(2) | 90 | 90.96(3) | 90 | 249.8 | P21/n | 2 |  | Na3AlF6
Na3VF6 | X6 | 246825 | 2009 | 5.510(6) | 5.725(8) | 7.948(6) | 90 | 90.410(8) | 90 | 250.71 | P21/n | 2 |  | Na3AlF6
LiCaAlF6 | X6 | 150333 | 2004 | 4.9952(2) | 4.9952(2) | 9.6430(13) | 90 | 90 | 120 | 208.38 | P-31c | 2 | 0D, AlF6 |  | LiCaAlF6_150333
LiBaCrF6 | X6 | 6042 | 1974 | 5.397(3) | 10.355(5) | 8.638(5) | 90 | 90.72(5) | 90 | 482.70 | P21/c | 4 |  |  | LiBaCrF6_6042
Li3ScF6 | X6 | 415135 | 2005 | 8.7830(10) | 8.7830(10) | 9.5180(10) | 90 | 90 | 120 | 635.86 | P-3c | 6 | 0D, ScF6 |  | Li3ScF6_415135
Li3TiF6 | X6 | 405346 | 1996 | 14.452(2) | 8.798(1) | 10.113(1) | 90 | 96.30(1) | 90 | 1278.09 | C2/c | 12 | 0D, TiF6 | Zn4Ta2O9 | Li3TiF6_405346
Li3CrF6 | X6 | 410779 | 2000 | 14.381(1) | 8.605(1) | 10.012(1) | 90 | 94.85(1) | 90 | 1234.53 | C2/c | 12 |  | Zn4Ta2O9
Na3AlF6 | X6 | 164683 | 2009 | 7.9429(2) | 7.9429(2) | 7.9429(2) | 90 | 90 | 90 | 501.11 | Fm-3m | 4 | 0D, AlF6 |  | Na3AlF6_164683
(NH4)3ScF6 | X6 | 94398 | 2001 | 6.500(2) | 6.514(2) | 9.490(2) | 90 | 90.40(2) | 90 | 401.81 | P21/n | 2 | 0D, ScF6 |  | (NH4)3ScF6_94398
(NH4)3TiF6 | X6 | 405606 | 1996 | 9.1533(13) | 9.1533(13) | 9.1533(13) | 90 | 90 | 90 | 766.89 | Fm-3m | 4 |  | K2NaAlF6
(NH4)3FeF6 | X6 | 412983 | 2003 | 9.1104(3) | 9.1104(3) | 9.1104(3) | 90 | 90 | 90 | 756.16 | Fm-3m | 4 | 0D, FeF6 | K3FeF6 | (NH4)3FeF6_412983
(NH4)3FeF6 | X6 | 412984 | 2003 | 9.1104(3) | 9.1104(3) | 9.1104(3) | 90 | 90 | 90 | 756.16 | Fm-3m | 4 | 0D, FeF6 | (NH3)3Ti(O2)F5 | (NH4)3FeF6_412984
(NH4)3TiOF5 | X6 | 412985 | 2003 | 9.1098(11) | 9.1098(11) | 9.1098(11) | 90 | 90 | 90 | 756.01 | Fm-3m | 4 | 0D, TiOF5, (O,F) disorder | K3FeF6 | (NH4)3TiOF5_412985
(NH4)3TiOF5 | X6 | 412986 | 2003 | 9.1098(11) | 9.1098(11) | 9.1098(11) | 90 | 90 | 90 | 756.01 | Fm-3m | 4 | 0D, TiOF5, (O,F) disorder | (NH3)3Ti(O2)F5 | (NH4)3TiOF5_412986
(NH4)3MoO3F3 | X6 | 173480 | 2008 | 9.1295(3) | 9.1295(3) | 9.1295(3) | 90 | 90 | 90 | 760.92 | Fm-3m | 4
CsMnMoO3F3 | X6 | 18083 | 1967 | 10.550 | 10.550 | 10.550 | 90 | 90 | 90 | 1174.24 | Fd-3m | 8 |  |  | CsMnMoO3F3_18083
Na3MoO3F3 | X6 | 97452 | 2003 | 5.8378(1) | 5.8378(1) | 5.8378(1) | 57.668(2) | 57.668(2) | 57.668(2) | 133.14 | R3 | 1 | 0D, MoO3F3 | Ni3TeO6 | Na3MoO3F3_97452
Na3MoO3F3 | X6 | 97453 | 2003 | 5.8240(1) | 5.8240(1) | 5.8240(1) | 57.527(2) | 57.527(2) | 57.527(2) | 131.74 | R3 | 1 |  | Ni3TeO6
K3GdF6 | X6 | 416295 | 2006 | 6.3759(13) | 6.5922(13) | 9.1200(18) | 90 | 90.80(3) | 90 | 383.29 | P21/n | 2 |  | Na3AlF6
K3YF6 | X6 | 416296 | 2006 | 6.3376(13) | 6.5435(13) | 9.0390(18) | 90 | 90.65(3) | 90 | 374.82 | P21/n | 2 | 0D, YF6 | Na3AlF6 | K3YF6_416296
Na2CrF6.2HF | X6 | 418677 | 2008 | 7.395(4) | 7.947(4) | 5.386(3) | 90 | 115.247(7) | 90 | 286.28 | C2/m | 2 | 0D, CrF6, HF |  | Na2CrF6HF_418677
K2CrF6.2HF | X6 | 418678 | 2008 | 5.235(3) | 8.031(2) | 8.473(7) | 90 | 92.178(9) | 90 | 355.97 | P21/c | 2 | 0D, CrF6, HF |  | K2CrF6(HF)2_418678
Cs2CrF6.4HF | X6 | 418679 | 2008 | 7.579(6) | 7.133(5) | 9.813(8) | X6 | 107.911(9) | 90 | 504.79 | P21/n | 2 | 0D, CrF6 |  | (HF)2Cs2CrF8_418679
K2ZrF6.HF | X6 | 240892 | 2007 | 13.3641(5) | 11.4457(4) | 8.5211(3) | X6 | X6 | X6 | 1303.4 | Pbca | 8 | 0D, (ZrF5F2/2)2 dimer |  | K2ZrF6HF_240892
Sr2GaMnO4.78F1.22 | X6 | 99663 | 2004 | 3.85559(2) | 3.85559(2) | 7.78289(6) | 90 | 90 | 90 | 115.7 | P4/mmm | 1 | 3D, [GaO2/2F4/2][MnO6/2] |  | Sr2MnGaO5F_99663
Sr2Cu2NdO5F | X6 | 83170 | 1996 | 3.8742(1) | 3.8742(1) | 19.9119(7) | 90 | 90 | 90 | 298.87 | I4/mmm | 2 | 2D, [CuO4/2(O0.5F0.5)] | La2SrCu2O6 | Sr2Cu2NdO5F_83170
Sr2.01(Ca0.79,Nd0.2)Cu2O5F | X6 | 83171 | 1996 | 3.8606(2) | 3.8606(2) | 20.11299(90) | 90 | 90 | 90 | 299.77 | I4/mmm | 2 |  | La2SrCu2O6
KNb4O5F | X6 | 88880 | 1999 | 4.155(3) | 4.155(3) | 8.377(6) | 90 | 90 | 90 | 144.62 | P4/mmm | 1 | 3D, [Nb2FO8/3][Nb2O4/4O4/3] |  | KNb4O5F_88880
(NH4)3WO3F3 | X6 | 96589 | 2003 | 9.155(28) | 9.155(28) | 9.155(28) | 90 | 90 | 90 | 767.32 | Fm-3m | 4 | 0D, W(O0.5F0.5)6, elpasolite | (NH3)3Ti(O2)F5 | (NH4)3WO3F3_96589
K(NH4)2WO3F3 | X6 | 161570 | 2007 | 8.95850(5) | 8.95850(5) | 8.95850(5) | 90 | 90 | 90 | 718.96 | Fm-3m | 4
K(NH4)2WO3F3 | X6 | 161571 |  | 6.3072(3) | 6.3028(3) | 8.9882(3) | 90 | 90.242(2) | 90 | 357.30 | P21/n | 2 | ? |  | K(NH4)2WO3F3_161571
(NH4)3WO3F3 | X6 | 173479 | 2008 | 9.1563(3) | 9.1563(3) | 9.1563(3) | 90 | 90 | 90 | 767.64 | Fm-3m | 4
(NH4)2WO2F4 | X6 | 260080 | 2008 | 5.9013(4) | 14.1993(9) | 7.7162(5) | 90.022(2) | 112.466(2) | 89.999(2) | 597.5 | P-1 | 4 | 0D, WO2F4 |  | (NH4)2WO2F4_260080
(NH4)2WO2F4 | X6 | 260082 | 2008 | 5.9410(4) | 14.4206(10) | 7.1456(5) | 90 | 90 | 90 | 612.18 | Cmcm | 4 | 0D, WOF(O0.25F0.75)4 |  | (NH4)2WO2F4_260082
K3Na(WO2F4)2·H2O | X6 | 420284 | 2009 | 20.167(2) | 5.9354(6) | 11.8186(13) | 90 | 123.6030(10) | 90 | 1178.27 | C2/m | 4 | 0D, WO2F4 |  | K3NaW2O4F8W_420284
Rb3Na(WO2F4)2·H2O | X6 | 420285 | 2009 | 20.4518(7) | 6.0020(2) | 11.9927(4) | 90 | 123.2570(10) | 90 | 1231.02 | C2/m | 4 | 0D, WO2F4 |  | Rb3Na(WO2F4)2H2O_420285
BaIrF6 | X6 | 240981 | 2007 | 7.3965(5) | 7.3965(5) | 7.2826(7) | 90 | 90 | 120 | 345.04 | R-3 | 3 | 0D, IrF6 | KOsF6 | BaIrF6_240981
SrIrF6·2H2O | X6 | 240980 | 2007 | 6.0328(2) | 9.8264(4) | 11.2123(5) | 90 | 99.3630(10) | 90 | 655.82 | P21/n | 4 | 0D, IrF6 |  | SrIrF6W2_240980
CaIrF6·2H2O | X6 | 240979 | 2007 | 5.9055(2) | 9.5369(3) | 11.0140(3) | 90 | 99.2620(10) | 90 | 612.22 | P21/n | 4
SrFe(PO4)F2 | X6 | 83588 | 1997 | 5.207(1) | 12.216(1) | 7.037(1) | 90 | 103.00(2) | 90 | 436.14 | P21/n | 4 |  |  | SrFePO4F2_83588
Ba2NiF6 | X6 | 21056 | 1967 | 4.054 | 4.054 | 16.341 | 90 | 90 | 90 | 268.56 | I4/mmm | 2 |  |  | Ba2NiF6_21056
Cs2Ni2F6 | X6 | 410394 | 1999 | 6.255(1) | 6.255(1) | 5.242(1) | 90 | 90 | 120 | 177.62 | P63/mmc | 1 |  |  | Cs2Ni2F6_410394
Pb2ZnF6 | X6 | 162073 | 2008 | 5.6325 | 5.6325 | 16.2474 | 90 | 90 | 90 | 515.45 | P42/ncm | 4 |  |  | Pb2ZnF6_162073
AlF3(NH3)2 | X6 | 87964 | 1999 | 3.7184(8) | 7.001(1) | 7.307(2) | 90 | 90 | 90 | 190.22 | Immm | 2 |  |  | AlF3(NH3)2_87964
FeF3(NH3)3 | X6 | 423231 | 2011 | 7.3559(8) | 9.5447(9) | 7.7722(7) | 90 | 92.009(9) | 90 | 545.35 | P21/n | 4 |  |  | FeF3(NH3)3_423231
CsAgAlF6 | X6 | 26394 | 1981 | 7.380 | 7.241 | 10.352 | 90 | 90 | 90 | 553.20 | Pnma | 4 |  |  | CsAgAlF6_26394
Mg3SiO4F2 | X6 | 15203 | 1969 | 4.7104(1) | 10.2718(3) | 8.7476(4) | 90 | 90 | 90 | 423.25 | Pbnm | 4 |  |  | Mg3SiO4F2_15203
CeAsO4F(H2O) | X6 | 166936 | 2009 | 5.0896(3) | 7.5118(5) | 11.8183(8) | 90 | 90 | 90 | 451.84 | P21/n | 4 |  |  | CeAsO4F(H2O)_166936
Formule chimique

## X7
Formula | X6 | N° cif | Year | a (Å) | b (Å) | c (Å) | a (°) | b (°) | g (°) | V (Å3) | Space gp | Z | Fluorinated polyhedron connectivity | Structural type | Diamond drawing (link)
Dy3OSF5 | X7 | 95759 | 2002 | 9.4258(8) | 9.4258(8) | 3.6812(4) | 90 | 90 | 120 | 283.24 | P63/m | 2 | 3D, [DyF3/3(O1/3F2/3)4/4S1/3] |  | Dy3OSF5_95759
Er3O2F5 | X7 | 415814 | 2007 | 5.6248(5) | 17.1016(14) | 5.3743(4) | 90 | 90 | 90 | 516.97 | Pnma | 4 | 3D, [(ErO4/4F2/4F2/3)(ErO2/4F1/4F5/3)2] Vernier | Nd3Br5S2 | Er3O2F5_415814
Lu3O2F5 | X7 | 80365 | 1995 | 5.544(1) | 16.875(3) | 5.292(1) | 90 | 90 | 90 | 495.09 | Pnma | 4 | 3D, [LuO4/4F2/3F2/2][LuO2/4F3/3F2/3]2 | Nd3Br5S2 | Lu3O2F5_80365
Hg4OF6 | X7 | 99995 | 2004 | 7.7457(1) | 7.7457(1) | 6.0075(1) | 90 | 90 | 120 | 312.14 | P63mc | 2 | 3D, [(HgO1/4F3/3)(HgO1/4F5/3)3] | Ba4OCl6 | Hg4OF6_99995
Tb3OSF5 | X7 | 422161 | 2011 | 9.4549(5) | 9.4549(5) | 3.6951(2) | 90 | 90 | 120 | 286.06 | P63/m | 2 | 3D, [TbF3/3(O1/3F2/3)4/4S2/6] |  | Tb3OSF5_422161
SmSnF7 | X7 | 78897 | 1996 | 11.249(4) | 5.638(2) | 9.053(3) | 90 | 107.35(3) | 90 | 548.03 | P21/n | 4 | 1D, [SmF6F2/2] | ErPtF7 | SmSnF7_78897
GdSnF7 | X7 | 78898 | 1996 | 11.193 | 5.6176(6) | 8.9826(9) | 90 | 107.40(1) | 90 | 538.96 | P21/n | 4 |  | ErPtF7
CuAsF7 | X7 | 413972 | 2004 | 10.732(5) | 6.941(3) | 6.814(3) | 90 | 90 | 90 | 507.58 | Imma | 4 | 1D, [CuF4F2/2] |  | CuAsF7_413972
BaTaF7 | X7 | 417251 | 2007 | 9.9009(3) | 9.9009(3) | 9.9009(3) | 90 | 90 | 90 | 970.56 | Pa-3 | 8 | 0D, TaF7 |  | BaTaF7_417251
CaTaF7 | X7 | 417252 | 2007 | 9.793(3) | 11.608(3) | 13.359(4) | 90 | 90.539(13) | 90 | 1518.54 | P21/a | 12 | 0D, TaF7 |  | CaTaF7_417252
PbTaF7 | X7 | 417253 | 2007 | 4.8657(11) | 7.2298(16) | 6.7370(16) | 90 | 93.932(13) | 90 | 236.43 | P21/m | 2 | 0D, TaF7 |  | PbTaF7_417253
SrTaF7 | X7 | 417254 | 2007 | 4.875(3) | 7.196(4) | 6.7218(13) | 90 | 94.265(10) | 90 | 235.15 | P21/m | 2 | 0D, TaF7 |  | SrTaF7_417254
AgFAsF6 | X7 | 80647 | 1992 | 7.575(2) | 6.970(1) | 9.792(2) | 90 | 90 | 90 | 517.00 | Pnma | 4 | 1D, [AgF5F2/2] |  | AgFAsF6_80647
KEr2F7 | X7 | 23384 | 1980 | 11.82 | 13.333 | 7.816 | 90 | 90 | 90 | 1231.77 | Pna21 | 8 | 3D, [(ErF3/3F6/2)(ErF4/3F4/2)3] |  | KEr2F7_23384
KEr2F7 | X7 | 40450 | 1988 | 11.82 | 13.333 | 7.816 | 90 | 90 | 90 | 1231.7 | Pnam | 8 | 3D, [(ErF3/3F6/2)(ErF4/3F4/2)3] |  | KEr2F7_40450
KVZrF7 | X7 | 94458 | 2001 | 11.098(6) | 7.880(7) | 6.480(15) | 90 | 90 | 90 | 566.69 | Pnna | 4 | 3D, [ZrF6/2F][VF6/2] | KPdZrF7 | KVZrF7_94458
KPdHfF7 | X7 | 79072 | 1995 | 11.361(3) | 7.964(2) | 6.388(1) | 90 | 90 | 90 | 577.98 | Pnna | 4 | 3D, [HfF6/2F][PdF6/2] | KPdZrF7 | KPdHfF7_79072
KPdZrF7 | X7 | 79071 | 1995 | 11.323(5) | 7.975(2) | 6.398(1) | 90 | 90 | 90 | 577.75 | Pnna | 4 | 3D, [ZrF6/2F][PdF6/2] |  | KPdZrF7_79071
KCuZrF7 | X7 | 92469 | 2000 | 8.2963 | 12.7646 | 10.1156 | 90 | 90 | 90 | 1071.23 | Cmcm | 8 | 3D, [ZrF8/2F][CuF6/2] |  | KCuZrF7_92469
KCuHfF7 | X7 | 92470 | 2000 | 8.2894 | 12.7742 | 10.0999 | 90 | 90 | 90 | 1069.48 | Cmcm | 8 | 3D [(HfF8/2)(CuF6/2)] |  | KCuHfF7_92470
(NH4)SnZrF7 | X7 | 250234 | 2004 | 8.4308(8) | 6.1189(5) | 12.667(11) | 90 | 90 | 90 | 653.46 | Pmna | 4 | 1D, [ZrF4F4/2] |  | NH4SnZrF7_250234
KSnZrF7 | X7 | 250235 | 2004 | 8.375(1) | 5.9390(7) | 12.468(1) | 90 | 90 | 90 | 620.15 | Pmna | 4 | 3D [(SnF5/2)(ZrF7/2F)], 1D [ZrF4F4/2] [010] |  | KSnZrF7_250235
RbCdZrF7 | X7 | 245783 | 2008 | 6.780(1) | 11.054(4) | 8.420(4) | 90 | 90 | 90 | 631.05 | Cmcm | 4 | 3D, [(CdF7/2)(ZrF7/2)] |  | RbCdZrF7_245783
TlCdZrF7 | X7 | 245784 | 2008 | 6.784(3) | 11.099(2) | 8.424(9) | 90 | 90 | 90 | 634.29 | Cmcm | 4 | 3D, [(CdF7/2)(ZrF7/2)] |  | TlCdZrF7_245784
CsAu2F7 | X7 | 152057 | 2004 | 11.365(6) | 10.820(15) | 7.374(3) | 90 | 123.40(3) | 90 | 757.02 | C2/c | 4 | 0D, Au2F7 |  | CsAu2F7_152057
KTi2F7 | X7 | 174209 | 2010 | 6.371(3) | 10.448(6) | 3.958(2) | 90 | 90 | 90 | 263.46 | Cmmm |  | 3D, [TiF7/2] |  | KTi2F7_174209
RbLaTiNbO6F | X7 | 95506 | 2002 | 3.860(1) | 3.860(1) | 10.980(3) | 90 | 90 | 90 | 163.6 | P4/mmm | 1 | 2D, [(Ti0.5Nb0.5)(O0.8F0.2)5/2O], (001) 2L | RbLaTa2O7 | RbLa(TiNbO6)F_95506
RbPrTiNbO6F | X7 | 95507 | 2002 | 3.847(1) | 3.847(1) | 10.895(3) | 90 | 90 | 90 | 161.24 | P4/mmm | 1 |  | RbLaTa2O7
RbNdTiNbO6F | X7 | 95508 | 2002 | 3.834(2) | 3.834(2) | 10.866(1) | 90 | 90 | 90 | 159.73 | P4/mmm | 1 |  | RbLaTa2O7
Rb0.9SrNb2O6F | X7 | 92867 | 2001 | 3.8503(1) | 3.8503(1) | 11.2841(3) | 90 | 90 | 90 | 167.28 | P4/mmm | 1 | 2D, [Nb(O0.8F0.2)5/2O], (001) 2L | RbLaTa2O7 | RbSrNb2O6F_92867
Li0.9SrNb2O6F | X7 | 92868 | 2001 | 3.8304(2) | 3.8304(2) | 20.837(1) | 90 | 90 | 90 | 305.72 | I4/mmm | 2 | 2D, [Nb(O0.8F0.2)5/2O], (001) 2L | AgLaTa2O7 | LiSrNb2O6F_92868
CaSrCrF7 | X7 | 412409 | 2002 | 7.923(2) | 7.247(2) | 9.861(2) | 90 | 90 | 90 | 566.2 | Pnma | 4 | 0D, CrF6 |  | CaSrCrF7_412409
(NH4)3ZrF7 | X7 | 418095 | 2008 | 9.4185(3) | 9.4185(3) | 9.4185(3) | 90 | 90 | 90 | 835.49 | F23 | 4 | ? |  | (NH4)3ZrF7_418095
(NH4)3NbOF6 | X7 | 418096 | 2008 | 9.3420(2) | 9.3420(2) | 9.3420(2) | 90 | 90 | 90 | 815.3 | F23 | 4 | ? |  | (NH4)3NbOF6_418096
Na2MgAlF7 | X7 | 33507 | 1983 | 7.051(1) | 9.968(2) | 7.285(1) | 90 | 90 | 90 | 512.02 | Imma | 4 | 3D, [(AlF4/2F2)(MgF6/2)] |  | Na2MgAlF7_33507
Na2FeCrF7 | X7 | 401860 | 1995 | 12.625(3) | 7.391(1) | 24.605(5) | 90 | 99.93(3) | 90 | 2261.53 | C2/c | 16 | 3D, [(CrF4/2F2)(FeF6/2)] | Na2CoFeF7 | Na2FeCrF7_401860
Na2FeVF7 | X7 | 401862 | 1995 | 12.710(3) | 7.429(1) | 24.7160(50) | 90 | 100.03(3) | 90 | 2298.08 | C2/c | 16 |  | Na2CoFeF7
Na2FeAlF7 | X7 | 408110 | 1998 | 12.426(2) | 7.278(1) | 24.2060(30) | 90 | 99.985(9) | 90 | 2155.95 | C2/c | 16 |  | Na2CoFeF7
Na2ZnFeF7 | X7 | 408113 | 1998 | 12.610(2) | 7.3589(6) | 24.5380(20) | 90 | 99.70(1) | 90 | 2244.47 | C2/c | 16 |  | Na2CoFeF7
Na2CoVF7 | X7 | 401861 | 1995 | 12.703(5) | 7.391(3) | 24.651(10) | 90 | 100.02(3) | 90 | 2279.13 | C2/c | 16 |  | Na2CoFeF7
Na2CoCrF7 | X7 | 401863 | 1995 | 12.578(3) | 7.335(1) | 24.4150(50) | 90 | 99.64(3) | 90 | 2220.71 | C2/c | 16 |  | Na2CoFeF7
Na2CuVF7 | X7 | 407016 | 1997 | 7.176(1) | 10.435(2) | 7.546(2) | 90 | 90 | 90 | 565.06 | Pmnb | 4 | 3D, [(VF4/2F2)(CuF6/2)] | Na2CuInF7 | Na2CuVF7_407016
Fe2F5(H2O)2 | X7 | 201797 | 1986 | 7.472(1) | 10.928(1) | 6.606(2) | 90 | 90 | 90 | 539.41 | Imma | 4 | 3D, [(FeF4/2(H2O)2)(FeF6/2)] |  | Fe2F5_W2_201797
MnGaF5.2H2O | X7 | 245172 | 2006 | 7.471(2) | 10.735(4) | 6.720(2) | 90 | 90 | 90 | 538.95 | Imma | 4 | 3D, [(MnF4/2(H2O)2)(GaF6/2)] | Fe2F5(H2O)2 | MnGaF5(H2O)2_245172
Na2MnVF7 | X7 | 407014 | 1997 | 7.467(1) | 7.467(1) | 18.2160(40) | 90 | 90 | 90 | 879.58 | P322 | 6 | 3D, [(MnF6/2)(VF4/2F2)] |  | Na2MnVF7_407014
NdTa2O6F | X7 | 247029 | 2009 | 10.4026(8) | 10.4026(8) | 10.4026(8) | 90 | 90 | 90 | 1125.71 | Fd-3m | 8 | 3D, [(NdO6/3F2/2)(TaO6/3)2] | BiTa2O6F | NdTa2O6F_247029
Ca2Ta2O6F | X7 | 50048 | 1997 | 10.421(2) | 10.421(2) | 10.421(2) | 90 | 90 | 90 | 1131.69 | Fd-3m | 8 | 3D, [(CaO6/4F2/4)(TaO6/4)] | NaCa(Nb2O6)F | Ca2Ta2O6F_50048
KCaNb2O6F | X7 | 240958 | 2007 | 10.55376(12) | 10.55376(12) | 10.55376(12) | 90 | 90 | 90 | 1175.51 | Fd-3m | 8 | 3D, [NbO6/2] | NaCa(Nb2O6)F | KCaNb2O6F_240958
NaCdZn2F7 | X7 | 170785 | 2005 | 10.34657(3) | 10.34657(3) | 10.34657(3) | 90 | 90 | 90 | 1107.62 | Fd-3m | 8 |  | NaCa(Nb2O6)F
NaCdZn2F7 | X7 | 245659 | 2007 | 10.313(5) | 10.313(5) | 10.313(5) | 90 | 90 | 90 | 1096.87 | Fd-3m | 8 |  | NaCa(Nb2O6)F
NaCdZn2F7 | X7 | 417298 | 2007 | 10.3440(10) | 10.3440(10) | 10.3440(10) | 90 | 90 | 90 | 1106.79 | Fd-3m | 8 |  | NaCa(Nb2O6)F
LiCaTa2O6F | X7 | 157317 | 2007 | 10.38120(6) | 10.38120(6) | 10.38120(6) | 90 | 90 | 90 | 1118.77 | Fd-3m | 8 | 3D, [((Li0.5Ca0.5)O6/4F2/4)(TaO6/4)] | NaCa(Nb2O6)F | LiCaTa2O6F_157317
Ca1.5Ta2O6F | X7 | 157316 | 2007 | 10.43308(9) | 10.43308(9) | 10.43308(9) | 90 | 90 | 90 | 1135.63 | Fd-3m | 8 |  | LiNbWO6H2O
Ca1.5Ta2O6F | X7 | 157315 | 2007 | 10.43210(9) | 10.43210(9) | 10.43210(9) | 90 | 90 | 90 | 1135.31 | P4332 | 8 | 3D, [TaO6/2] |  | Ca15Ta2O6F_157315
Ca1.5Nb2O6F | X7 | 157314 | 2007 | 10.444(2) | 10.444(2) | 10.444(2) | 90 | 90 | 90 | 1139.2 | Fd-3m | 8 |  | LiNbWO6H2O
Ca1.5Nb2O6F | X7 | 157313 | 2007 | 10.4506(7) | 10.4506(7) | 10.4506(7) | 90 | 90 | 90 | 1141.36 | P4332 | 8
SnTi2O4(OH)2F | X7 | 161281 | 2008 | 10.3777(7) | 10.3777(7) | 10.3777(7) | 90 | 90 | 90 | 1117.64 | Fd-3m | 8 | disorder |  | SnTi2O4(OH)2F_161281
Ba3In2O5F2 | X7 | 80215 | 1995 | 4.1844(1) | 4.1844(1) | 22.8229(6) | 90 | 90 | 90 | 399.61 | I4/mmm | 2 | 2D, [(InO5/2)2] |  | Ba3In2O5F2_80215
KSrNb2O6F | X7 | 249327 | 2007 | 3.8604(2) | 22.2200(10) | 7.6932(3) | 90 | 90 | 90 | 659.9 | Immm | 4 | 2D, [NbO4/2F1/2O], (001) 2L |  | KSrNb2O6F_249327
K2RbMn2F7 | X7 | 410707 | 1999 | 4.211(1) | 4.211(1) | 21.883(2) | 90 | 90 | 90 | 388.04 | I4/mmm | 2 | 2D, [MnF5/2F], (001) 2L | Sr3Ti2O7 | K2RbMn2F7_410707
K3Mn2F7 | X7 | 33525 | 1982 | 4.187 | 4.187 | 21.586 | 90 | 90 | 90 | 378.42 | I4/mmm |  | 2D, [MnF5/2F], (001) 2L |  | K3Mn2F7_33525
K1.25Nb4O5F2 | X7 | 87531 | 1998 | 4.137(1) | 4.137(1) | 21.8600(30) | 90 | 90 | 90 | 374.13 | P4/mmm | 2 | 2D, [(NbO2/4O2/3)(NbO4/3F] |  | KNb4O5F2_87531
K1.68Nb4O5F2 | X7 | 87532 | 1998 | 4.148(1) | 4.148(1) | 21.5820(20) | 90 | 90 | 90 | 371.34 | P4/mmm | 2 | 2D, [(NbO2/4O2/3)(NbO4/3F] |  | KNb4O5F2_87532
Ba2WO3F4 | X7 | 201653 | 1985 | 11.513 | 9.398 | 7.197 | 90 | 126.11 | 90 | 629.11 | Cc | 4 | 1D, [WO2F2O2/2] |  | Ba2WO3F4_201653
Ba2WO3F4 | X7 | 33271 | 1984 | 11.513 | 9.398 | 7.197 | 90 | 126.11 | 90 | 629.11 | Cc | 4 | 1D, [WO2F2O2/2] |  | Ba2WO3F4_33271
(K0.333,La0.667)F2.333 | X7 | 94307 | 2001 | 5.918(1) | 5.918(1) | 5.918(1) | 90 | 90 | 90 | 207.26 | Fm-3m | 4 | 3D, [(La0.67K0.33)(F6.51/4)(F1.42/2)] |  | K033La067F233_94307
K3Ag2F7 | X7 |  |  | 20.8119 | 6.3402 | 6.2134 | 90 | 90 | 90 | 819.87 | Ccca | 4 | 2D, [(AgFF5/2)2] |  | K3Ag2F7
KCdZn2B2O6F | X7 | 248025 | 2010 | 5.0381(6) | 5.0381(6) | 15.1550(19) | 90 | 90 | 120 | 333.13 | P-31c | 2 | 3D, [(CdO6/2)(ZnO3/2F1/2)2] |  | KCdZn2B2O6F_248025
CeF4(NH3)4(NH3) | X7 | 423232 | 2011 | 9.0322(1) | 9.0322(1) | 10.9640(2) | 90 | 90 | 90 | 894.44 | P4/ncc | 4 | 0D, CeF4(NH3)4 |  | CeF4(NH3)4(NH3)_423232
Ca2YbF7 | X7 | 63471 | 1988 | 8.6732(3) | 8.6732(3) | 16.557(1) | 90 | 90 | 90 | 1245.49 | I4/m | 10 | 2D, [{(Yb0.83Ca0.17)F2F6/2}2(Yb0.83Ca0.17)F4F4/2] |  | Ca2YbF7_63471
Formule chimique

## X8
Formula | X8 | N° cif | Year | a (Å) | b (Å) | c (Å) | a (°) | b (°) | g (°) | V (Å3) | Space gp | Z | Fluorinated polyhedron connectivity | Structural type | Diamond drawing (link)
RhO2F6 | X8 | 171656 | 2006 | 4.9118(5) | 4.9643(5) | 4.9706(5) | 78.691(3) | 89.656(4) | 77.806(4) | 116.08 | P-1 | 1 | 0D, (RhF6), O2 | AuF6O2 | RhO2F6_171656
PtO2F6 | X8 | 78851 | 1996 | 10.036(9) | 10.036(9) | 10.036(9) | 90 | 90 | 90 | 1010.84 | Ia-3 | 8 | 0D, (PtF6), O2 | (O2)PtF6 | PtF6O2_78851
Au3F8 | X8 | 89620 | 1999 | 5.2721(7) | 10.7076(10) | 5.7348(7) | 90 | 90.633(14) | 90 | 323.72 | P21/n | 2 | 2D, [(AuF4/2)(AuF2/2F2)2] | ZnAu2F8 | Au3F8_89620
Au2PdF8 | X8 | 50213 | 1997 | 5.206(2) | 10.972(6) | 5.565(3) | 90 | 90.17(4) | 90 | 317.87 | P21/n | 2 | 3D, [(PdF6/2)(AuF3/2F)2] | ZnAu2F8 | Au2PdF8_50213
Au2NiF8 | X8 | 50212 | 1997 | 5.488(3) | 5.466(3) | 10.359(6) | 90 | 100.50(2) | 90 | 305.54 | P21/n | 2 | 3D, [(NiF6/2)(AuF3/2F)2] |  | Au2NiF8_50212
Au2NiF8 | X8 | 65288 | 1987 | 5.454 | 5.457 | 10.736 | 90 | 109.40 | 90 | 301.39 | P21/c | 2 | 3D, [(NiF6/2)(AuF3/2F)2] |  | Au2NiF8_65288
MgAu2F8 | X8 | 65287 | 1987 | 5.489 | 5.521 | 10.792 | 90 | 109.40 | 90 | 308.48 | P21/c | 2 | 0D, AuF4 |  | MgAu2F8_65287
BaAu2F8 | X8 | 65289 | 1987 | 9.788 | 9.788 | 7.600 | 90 | 90 | 90 | 728.12 | I-4 | 4 | 0D, AuF4 |  | BaAu2F8_65289
Au2CdF8 | X8 | 85413 | 1997 | 5.750(1) | 5.750(1) | 10.348(2) | 90 | 90 | 90 | 342.13 | P4/mcc | 2 | 3D, [(CdF8/2)(AuF4/2)2] |  | CdAu2F8_85413
Au2HgF8 | X8 | 85414 | 1997 | 5.756(1) | 5.756(1) | 10.423(2) | 90 | 90 | 90 | 345.33 | P4/mcc | 2 | 3D, [(HgF8/2)(AuF4/2)2] |  | HgAu2F8_85414
Au2AgF8 | X8 | 85416 | 1997 | 5.229(3) | 11.008(15) | 5.515(3) | 90 | 94.91(5) | 90 | 316.28 | P21/n | 2 | 3D, [(AgF6/2)(AuF3/2F)2] | ZnAu2F8 | Au2AgF8_85416
Cd2TbF8 | X8 | 86146 | 1998 | 5.145(1) | 5.145(1) | 11.184(1) | 90 | 90 | 90 | 296.05 | I-4 | 2 | 3D, [(TbF4/3F4/2)(CdF4/3F2/2)2] |  | Cd2TbF8_86146
Ba2ZrF8 | X8 | 85717 | 1998 | 9.7401(1) | 5.6147(1) | 11.8871(1) | 90 | 90 | 90 | 650.08 | Pnma | 4 | 0D, ZrF8 |  | Ba2ZrF8_85717
Ag4V2O6F2 | X8 | 170555 | 2005 | 5.5937(6) | 10.5483(11) | 12.4593(13) | 90 | 90.314(2) | 90 | 735.13 | P21/n | 4 | Ag4V2O6F2_170555_3D_connectivity |  | Ag4V2O6F2_170555
AgNa(VO2F2)2 | X8 |  |  | 10.3826(9) | 5.8079(5) | 4.9429(4) | 90 | 90.072(4) | 90 | 298.06 | P2/c | 2 | 2D, [(AgO6/3)(VO3/3F2/2F)2] |  | AgNa(VO2F2)2
CsReF8 | X8 | 410829 | 2000 | 7.753(3) | 7.753(3) | 5.097(2) | 90 | 90 | 90 | 306.38 | P4/nmm | 2 | 0D, ReF8 |  | CsReF8_410829
Li4ZrF8 | X8 | 80398 | 1995 | 9.581(1) | 9.611(1) | 5.663(1) | 90 | 90 | 90 | 521.47 | Pnma | 4 | 0D, ZrF8 | Li4UF8 | Li4ZrF8_80398
LiNaY2F8 | X8 | 201623 | 1984 | 6.622(2) | 6.995(3) | 6.632(3) | 90 | 103.14(3) | 90 | 299.16 | P21/m | 2 | 3D, [YF8/2] |  | LiNaY2F8_201623
Li2CaHfF8 | X8 | 95248 | 2002 | 5.1063(2) | 5.1063(2) | 10.5248(5) | 90 | 90 | 90 | 274.43 | I4- | 2 | 0D, HfF8 | Scheelite | Li2CaHfF8_95248
Cs2(C2O4)PtF4 | X8 | 109890 | 2002 | 14.5261(9) | 6.2719(4) | 9.6966(7) | 90 | 90.216(8) | 90 | 883.41 | C2/m | 4 | 0D, PtO2(C2O2)F4 |  | Cs2C2O4PtF4_109890
BaEr2F8 | X8 | 151699 | 2004 | 6.9620(2) | 10.4860(3) | 4.2541(1) | 90 | 99.685(1) | 90 | 306.14 | C2/m | 2 | 3D, [ErF8/2] | BaTm2F8 | BaEr2F8_151699
(NH4)Ag3(PO3F)2 | X8 | 172980 | 2007 | 30.895(4) | 5.5976(7) | 9.7522(13) | 90 | 90.027(2) | 90 | 1686.52 | I2 | 8 | 2D [Ag3O8/2O6/3], 1D [Ag3O12/2], PO3F |  | NH4Ag3(PO3F)2_172980
Sr1.8La1.2Mn2O7F | X8 | 95263 | 2002 | 3.8103(1) | 3.8103(1) | 21.722(1) | 90 | 90 | 90 |  | P4/nmm | 2 | 2D, [MnO4/O1/2O]2, (001) 2L, [(La,Sr)F] |  | LaSr2(Mn2O7)F_95263
RhO2F6 | X8 | 171656 | 2006 | 4.9118(5) | 4.9643(5) | 4.9706(5) | 78.691(3) | 89.656(4) | 77.806(4) | 116.08 | P-1 | 1 | 0D, RhF6, O2 | AuF6O2 | RhO2F6_171656
Ag(SO3F)2 | X8 | 422414 | 2011 | 10.5130(4) | 7.7524(3) | 8.9366(4) | 90 | 117.867(2) | 90 | 643.88 | P2/c | 4 | 0D, AgO6, SO3F |  | Ag(SO3F)2_422414
Formule chimique

## X9
Formula | X9 | N° cif | Year | a (Å) | b (Å) | c (Å) | a (°) | b (°) | g (°) | V (Å3) | Space gp | Z | Fluorinated polyhedron connectivity | Structural type | Diamond drawing (link)
Tl5TiF9 | X9 | 410922 | 2000 | 11.114(1) | 6.747(1) | 7.832(1) | 90 | 90 | 90 | 587.29 | Pbam | 2 | 0D, TiF6 |  | Tl5TiF9_410922
BaFe2P2O7F2 | X9 | 88824 | 1999 | 6.878(1) | 11.847(2) | 4.588(1) | 90 | 90 | 90 | 373.85 | Pmmn | 2 | 1D, [FeO2O2/2F2/2], [100] |  | BaFe2P2O7F2_88824
Li2Ta2O3F6 | X9 | 405777 | 1997 | 5.5811(3) | 5.5811(3) | 20.9610(4) | 90 | 90 | 120 | 565.43 | P312 | 3 | 2D, [TaO3/2F3], (001) L |  | Li2Ta2O3F6_405777
Ba2CuAlF9 | X9 | 89521 | 1999 | 5.374(2) | 7.312(2) | 9.371(3) | 90 | 90.20(1) | 90 | 368.23 | P21/c | 2 | 1D, [(Cu0.5Al0.5)F3F3/2], [100] |  | Ba2CuAlF9_89521
Ba3AlF9 | X9 | 72624 | 1993 | 7.5318(3) | 14.8674(7) | 14.5732(7) | 90 | 90 | 90 | 1631.88 | Pnc2 | 8 | 0D, AlF6 |  | Ba3AlF9_72624
Ba3AlF9_Ia | X9 | 68971 | 1990 | 19.706(2) | 5.599(1) | 15.173(2) | 90 | 90 | 90 | 1674.10 | Pnma | 8 | 0D, AlF6 |  | Ba3AlF9_Ia_68971
Ba3AlF9_Ib | X9 | 72718 | 1991 | 10.063(9) | 5.567(6) | 14.88(1) | 90 | 90 | 90 | 833.59 | Pnma | 4 | 0D, AlF6 |  | Ba3AlF9_Ib_72718
Sr3Ru2O7F2 | X9 | 92073 | 2000 | 5.4231(4) | 5.4168(4) | 24.25049(80) | 90 | 90 | 90 | 712.38 | Pban | 4 | 2D, [RuOO5/2], (001) |  | Sr3Ru2O7F2_92073
Sr3Ru2O7F2 | X9 | 92074 | 2000 | 5.4091(4) | 5.4014(4) | 24.21449(70) | 90 | 90 | 90 | 707.47 | Pban | 4
NaU2F9 | X9 | 191320 | 2014 | 11.5750(6) | 7.0008(4) | 8.6549(4) | 90 | 102.978(2) | 90 | 683.43 | C2/c | 4 | 3D, [UF9/2] |  | NaU2F9_191320
NaTh2F9 | X9 | 245842 | 2008 | 8.763(1) | 8.763(1) | 8.640(2) | 90 | 90 | 90 | 663.47 | I-42m | 4 | 3D, [ThF9/2] |  | NaTh2F9_245842
PbYBa2Cu3O7F2 | X9 | 151946 | 2004 | 3.8666(2) | 3.8666(2) | 29.532(2) | 90 | 90 | 90 | 441.52 | I4mm | 2 | 2D, (CuOO4/2), (Cu2OO4/2(O0.33F0.67)4/2), (001) | O/F disorder | PbYBa2Cu3O7F2_151946
Pb(Y0.77,Ca0.23)Ba2Cu3O7F2 | X9 | 151947 | 2004 | 3.8686(1) | 3.8686(1) | 29.586(1) | 90 | 90 | 90 | 442.79 | I4mm | 2 | 2D, (CuOO4/2), (Cu2OO4/2(O0.33F0.67)4/2), (001) | O/F disorder | PbYBa2Cu3O7F2_151947
V2Te2O7F2 | X9 | 173748 | 2009 | 4.882(2) | 5.112(2) | 7.243(3) | 108.17(3) | 91.64(2) | 92.63(2) | 171.39 | P-1 | 1 | 1D [VO2O2/2F2/2], Te2O5 |  | V2Te2O7F2_173748
Cs3Fe2F9 | X9 | 201958 | 1986 | 6.347(1) | 6.347(1) | 14.805(3) | 90 | 90 | 120 | 516.51 | P63/mmc | 2 | 0D, (FeF3F3/2)2 dimer |  | Cs3Fe2F9_201958
Formule chimique

## X10
Formula | X10 | N° cif | Year | a (Å) | b (Å) | c (Å) | a (°) | b (°) | g (°) | V (Å3) | Space gp | Z | Fluorinated polyhedron connectivity | Structural type | Diamond drawing (link)
Os2O3F7 | X10 | 240329 | 2006 | 5.423(2) | 9.960(3) | 12.203(4) | 90 | 99.21(5) | 90 | 650.62 | P21/c | 4 | 0D, {[OsF4F2/2][OsO3FF2/2]}2 = Os4O6F14 tetramer | RuF5 | Os2O3F7_240329
Os2O4F6 | X10 | 240330 | 2006 | 5.4057(5) | 5.0131(5) | 12.1373(12) | 90 | 99.896(3) | 90 | 324.01 | Pc | 2 | 1D, [(OsOF3F2/2)(OsO3FF2/2)] |  | Os2O4F6_240330
Os2O4F6 | X10 | 240331 | 2006 | 5.4181(10) | 9.9332(18) | 12.296(2) | 90 | 99.776(4) | 90 | 652.15 | P21/c | 4 | 0D, {(OsOF3F2/2)(OsO3FF2/2)}2 = Os4O8F12 tetramer | RuF5 | Os2O4F6_240331
Nb3O5F5 | X10 | 150285 | 2004 | 3.9135(1) | 3.9135(1) | 24.2111(2) | 90 | 90 | 90 | 370.8 | I4/mmm | 2 | 2D, [(NbX6/2)(NbX5/2X)2], X=(O0.5F0.5) 3L (001) |  | Nb3O5F5_150285
Nb3O5F5 | X10 | 413533 | 2006 | 3.913508(18) | 3.913508(18) | 24.21111(14) | 90 | 90 | 90 | 370.8 | I4/mmm | 2 | 2D, [(NbX6/2)(NbX5/2X)2], X=(O0.5F0.5) 3L (001) | Perovskite | Nb3O5F5_413533
SbCrF10 | X10 | 419662 | 2009 | 5.5520(19) | 10.265(3) | 11.986(4) | 90 | 99.475(7) | 90 | 673.77 | P21/c | 4 | 0D, CrF6, 1D [(CrF4F2/2)(SbF4F2/2)] [010] |  | CrSbF10_419662
ReSbO2F8 | X10 | 280248 | 2000 | 5.4794(11) | 10.039(2) | 12.426(3) | 90 | 99.01(3) | 90 | 675.09 | P21/c | 4 | 0D, ReF6, 1D [(ReO2F2F2/2)(SbF4F2/2)] [010] |  | ReSbO2F8_280248
MgAu2F10.HF | X10 | 415872 | 2006 | 5.3175(4) | 15.6372(9) | 10.2689(6) | 90 | 90.623(4) | 90 | 853.81 | P21/c | 4 | ((Au3+)F4), ((Au5+)F6), HF |  | MgAu2F10HF_415872
Na4V2O2F8 | X10 | 419507 | 2009 | 12.662(4) | 10.267(3) | 6.717(2) | 90 | 106.668(11) | 90 | 836.52 | C2/c | 4 | 0D, (VOF3F2/2)2 dimer |  | Na4V2O2F8_419507
Ba3TaOF9 | X10 | 79858 | 1995 | 5.9422(5) | 26.395(3) | 5.9590(5) | 90 | 90 | 90 | 934.64 | Cmcm | 4 | 0D, TaF9 |  | Ba3TaOF9_79858
Li2K5(La0.95,Er0.05)F10 | X10 | 88371 | 1999 | 20.77499 | 7.822 | 6.963 | 90 | 90 | 90 | 1131.5 | Pnma | 4 | 0D, LnF8 |  | Li2K5LnF10_88371
Ba2(Mg1.85,Mn1.15)F10 | X10 | 413126 | 2004 | 18.652(2) | 6.0241(7) | 7.9465(9) | 90 | 111.590(2) | 90 | 830.24 | C2/m | 4 | 3D, [(MF2F3/2F1/3)(MF5/2F)(MF4/2F2/3)], M=Mg,Mn | Ba2Ni3F10 !! | Ba2Mg2MnF10_413126
Cs2MgCu3F10 | X10 | 412289 | 2002 | 7.149(1) | 7.368(1) | 9.404(1) | 90 | 96.29(1) | 90 | 492.36 | I2/m | 2 | 3D, [(CuF4/2)(MF6/2)(MF5/2)2], M=Mg,Cu | Cs2MgCu3F10 | Cs2MgCu3F10_412289
Cs2NiCu3F10 | X10 | 412290 | 2002 | 7.163(1) | 7.377(1) | 9.382(2) | 90 | 97.09(1) | 90 | 491.97 | I2/m | 2 | 3D, [(CuF4/2)(NiF6/2)(CuF5/2)2] | Cs2MgCu3F10 | Cs2NiCu3F10_412290
Cs2CoCu3F10 | X10 | 412291 | 2002 | 7.178(3) | 7.391(2) | 9.394(4) | 90 | 97.49(2) | 90 | 494.12 | I2/m | 2 | 3D, [(CuF4/2)(CoF6/2)(CuF5/2)2] | Cs2MgCu3F10 | Cs2CoCu3F10_412291
Cs2MnCu3F10 | X10 | 412292 | 2002 | 7.251(1) | 7.427(1) | 9.510(2) | 90 | 97.28(3) | 90 | 508.02 | P21/n | 2 | 3D, Cu, F disorder |  | Cs2MnCu3F10_412292
Er2ThF10.H2O | X10 | 90647 | 2000 | 11.739(1) | 11.739(1) | 11.739(1) | 90 | 90 | 90 | 1617.68 | Fm-3m | 8 | γ, 3D, [(Th0.67Er0.33)F4/2F4/3]3 |  | Er2ThF10W_90647
KEr3F10 | X10 | 418210 | 2007 | 11.5406(7) | 11.5406(7) | 11.5406(7) | 90 | 90 | 90 | 1537.04 | Fm-3m | 8 | γ, 3D, [ErF4/2F4/3] | Zr3PbO4F6 | KEr3F10_418210
(NH4)Y3F10 | X10 | 93690 | 2001 | 11.5846(1) | 11.5846(1) | 11.5846(1) | 90 | 90 | 90 | 1554.69 | Fm-3m | 8 | γ, 3D, [YF4/2F4/3] | Zr3PbO4F6 | (NH4)Y3F10_93690
KY3F10 | X10 | 98578 | 2003 | 11.54315(1) | 11.54315(1) | 11.54315(1) | 90 | 90 | 90 | 1538.06 | Fm-3m | 8 | γ, 3D, [YF4/2F4/3] | Zr3PbO4F6 | KY3F10_98578
KY3F10 | X10 | 155135 | 2006 | 11.5541(8) | 11.5541(8) | 11.5541(8) | 90 | 90 | 90 | 1542.44 | Fm-3m | 8 | γ, 3D, [YF4/2F4/3] | Zr3PbO4F6 | KY3F10_155135
KY3F10 | X10 | 155136 | 2006 | 11.5723(7) | 11.5723(7) | 11.5723(7) | 90 | 90 | 90 | 1549.74 | Fm-3m | 8 | γ | Zr3PbO4F6
KY3F10 | X10 | 155137 | 2006 | 11.5984(7) | 11.5984(7) | 11.5984(7) | 90 | 90 | 90 | 1560.25 | Fm-3m | 8 | γ | Zr3PbO4F6
KY3F10 | X10 | 155138 | 2006 | 11.6234(9) | 11.6234(9) | 11.6234(9) | 90 | 90 | 90 | 1570.36 | Fm-3m | 8 | γ | Zr3PbO4F6
KY3F10 | X10 | 409643 | 2002 | 11.553(1) | 11.553(1) | 11.553(1) | 90 | 90 | 90 | 1542 | Fm-3m | 8 | γ | Zr3PbO4F6
(H3O)Yb3F10.H2O | X10 | 84661 | 1997 | 15.326(1) | 15.326(1) | 15.326(1) | 90 | 90 | 90 | 3599.87 | Fd-3m | 16 | δ, 3D, [YbF4/2F4/3]3, H3O+ | (H3O)Yb3F10(H2O) | H3OYB3F10_84661
KYb3F10.H2O | X10 | 84662 | 1997 | 15.326(1) | 15.326(1) | 15.326(1) | 90 | 90 | 90 | 3599.87 | Fd-3m | 16 | δ, 3D, [YbF4/2F4/3]3 | (H3O)Yb3F10(H2O) | KYb3F10_84662
RbEr3F10 | X10 | 418211 | 2007 | 8.1843(5) | 8.1843(5) | 13.3654(8) | 90 | 90 | 120 | 775.31 | P63mc | 4 | β, 3D, [ErF4/2F4/3] |  | RbEr3F10_418211
KY3F10 | X10 | 98579 | 2003 | 5.70485(8) | 5.70485(8) | 5.70485(8) | 90 | 90 | 90 | 185.67 | Pm-3m | 1 | 3D, [YF(8*0.5)/3F(8*0.5)/2] - Hp |  | KY3F10_98579
K2Fe(H2PO4)2)F2 | X10 | 170770 | 2005 | 4.7586(10) | 8.2530(17) | 10.758(2) | 90 | 92.845(2) | 90 | 421.97 | P21/c | 2 | 0D, FeO4F2 |  | K2Fe(H2PO4)2)F2_170770
Fe3F8(H2O)2 | X10 | 37140 | 1983 | 7.612(3) | 7.500(1) | 7.469(3) | 90 | 118.38(2) | 90 | 375.16 | C2/m | 2 | 3D, [(FeF4/2(H2O)2)(FeF6/2)2] |  | Fe3F8(H2O)2_37140
CuFe2F8(H2O)2 | X10 | 65767 | 1990 | 7.541(3) | 7.501(3) | 13.027(7) | 90 | 90.52(4) | 90 | 736.84 | C2/c | 4 | 3D, [(CuF4/2(H2O)2)(FeF6/2)2] |  | (CuFe2F8)(H2O)2_65767
Ba2Ni3F10 | X10 | 23364 | 1980 | 18.542(7) | 5.958(2) | 7.821(3) | 90 | 111.92(10) | 90 | 801.55 | C2/m | 4 | 3D, [(NiF1/3F3/2F2)(NiF5/2F)(NiF2/3F4/2)] |  | Ba2Ni3F10_23364
Cs4Ni3F10 | X10 | 71588 | 1992 | 6.158(1) | 14.514(1) | 13.736(1) | 90 | 90 | 90 | 1227.69 | Cmca | 4 | 2D, [(NiF6/2)(NiF5/2F)2] |  | Cs4Ni3F10_71588
Na3SnSi3O9F | X10 | 171252 | 2005 | 10.5393(11) | 13.9532(15) | 6.5171(7) | 90 | 111.576(2) | 90 | 891.23 | C2/m | 4 | 0D, SnO6 |  | Na3SnSi3O9F_171252
CsCe2F9(H2O) | X10 | 166937 | 2009 | 15.4579(5) | 6.9826(2) | 8.5656(2) | 90 | 117.938(2) | 90 | 816.79 | C2/c | 4 | 2D, [CeF8/2F0.5O0.5] |  | CsCe2F9(H2O)_166937
Formule chimique

## X11
Formula | X11 | N° cif | Year | a (Å) | b (Å) | c (Å) | a (°) | b (°) | g (°) | V (Å3) | Space gp | Z | Fluorinated polyhedron connectivity | Structural type | Diamond drawing (link)
KRe2O4F7 | X11 | 280012 | 1999 | 5.4990(11) | 5.153(1) | 14.753(3) | 90 | 95.68(3) | 90 | 415.99 | P2/n | 2 | 0D, (ReO2F3F1/2)2 dimer |  | KRe2O4F7_280012
AuU2F11 | X11 | 152058 | 2004 | 11.3237(8) | 11.3237(8) | 6.3299(9) | 90 | 90 | 90 | 811.66 | I4/mcm | 4 | 3D, [(AuF4/2)(UF9/2)2] |  | AuU2F11_152058
AuTh2F11 | X11 | 89619 | 1999 | 11.3062(12) | 11.3062(2) | 6.3134(7) | 90 | 90 | 90 | 807.04 | I4/mcm | 4
(NH4)2Sc3F11 | X11 | 415543 | 2006 | 18.501(12) | 6.613(5) | 4.025(3) | 90 | 90 | 90 | 492.44 | Cmmm | 2 | 3D, [(ScF2F4/2)(ScF7/2)2] |  | (NH4)2Sc3F11_415543
NaVZr2F11 | X11 | 78868 | 1996 | 9.115(1) | 6.757(1) | 7.7655(7) | 90 | 116.23(1) | 90 | 429.03 | C2/m | 2 | 3D, [(VF6/2)(ZrF1/1F6/2)2] | AgPdZr2F11 | NaVZr2F11_78868
NaPdZr2F11 | X11 | 77241 | 1996 | 9.220(1) | 6.858(1) | 7.821(1) | 90 | 116.0(1) | 90 | 444.48 | C2/m | 2 | 3D, [(PdF6/2)(ZrF1/1F6/2)2] | AgPdZr2F11 | NaPdZr2F11_77241
NaTiZr2F11 | X11 | 78867 | 1996 | 9.180(1) | 6.826(1) | 7.808(1) | 90 | 116.19(1) | 90 | 439.04 | C2/m | 2 |  | AgPdZr2F11
NaMnZr2F11 | X11 | 81219 | 1995 | 9.131(2) | 6.775(1) | 7.769(2) | 90 | 116.22(2) | 90 | 431.16 | C2/m | 2 |  | AgPdZr2F11
NaFeZr2F11 | X11 | 81220 | 1995 | 9.069(3) | 6.736(1) | 7.757(1) | 90 | 116.22(1) | 90 | 425.11 | C2/m | 2 | 3D, [(FeF6/2)(ZrF1/1F6/2)2] | AgPdZr2F11 | NaFeZr2F11_81220
NaCoZr2F11 | X11 | 81221 | 1995 | 9.037(1) | 6.700(1) | 7.725(2) | 90 | 116.26(1) | 90 | 419.46 | C2/m | 2 |  | AgPdZr2F11
NaNiZr2F11 | X11 | 81222 | 1995 | 9.002(2) | 6.675(1) | 7.709(1) | 90 | 116.24(2) | 90 | 415.49 | C2/m | 2 |  | AgPdZr2F11
NaZnZr2F11 | X11 | 81223 | 1995 | 9.025(3) | 6.695(1) | 7.721(1) | 90 | 116.18(1) | 90 | 418.66 | C2/m | 2 |  | AgPdZr2F11
NaTiHf2F11 | X11 | 94459 | 2001 | 9.177(5) | 6.857(5) | 7.524(5) | 90 | 118.28(6) | 90 | 416.95 | C2/m | 2 |  | AgPdZr2F11
NaVHf2F11 | X11 | 94460 | 2001 | 9.105(7) | 6.759(7) | 7.736(5) | 90 | 116.10(6) | 90 | 427.53 | C2/m | 2 |  | AgPdZr2F11
Ba2Cu2AlF11 | X11 | 50483 | 1998 | 7.301(1) | 7.301(1) | 14.145(2) | 90 | 90 | 120 | 652.98 | P32 | 3 | 3D, [(AlF3F2/2F1/3)(CuF2F3/2F1/3)(CuF1/1F3/2F1/3)] |  | Ba2Cu2AlF11_50483
K3Cr2F11.2HF | X11 | 418680 | 2008 | 11.694(8) | 7.541(4) | 13.552(10) | 90 | 111.102(14) | 90 | 1114.93 | P21/n | 4 | 0D, (CrF5F1/2)2 dimer |  | K3Cr2F11(HF)2_418680
Ba2Ti2F2O2(Si2O7) | X11 | 260260 | 2009 | 8.7350(17) | 10.832(2) | 18.769(4) | 90 | 90 | 90 | 1775.87 | Pbca |  | 0D, (TiO3FO2/2)2 dimer Ti2O8F2 |  | Ba2Ti2F2O2(Si2O7))_260260
Sr0.5Yb1.5F5.5 | X11 | 51406 | 2001 | 3.9606(4) | 3.9606(4) | 6.9731(5) | 90 | 90 | 120 | 94.73 | P63/mmc | 1 | 2D, [(Yb0.75Sr0.25)(F0.917)2(F0.917)3/3] |  | SrYb3F11_51406
Pr4B3O10F | X11 | 421268 | 2010 | 6.6203(1) | 8.8106(2) | 8.9235(2) | 106.9321(9) | 108.6614(9) | 104.8146(11) | 435.41 | P-1 | 2 | 3D, [(PrO6/3F2/4)(PrO7/3O2/2)(PrO5/3O2/2F1/4)(PrO6/3F1/4)] |  | Pr4B3O10F_421268
Formule chimique

## X12
Formula | X12 | N° cif | Year | a (Å) | b (Å) | c (Å) | a (°) | b (°) | g (°) | V (Å3) | Space gp | Z | Fluorinated polyhedron connectivity | Structural type | Diamond drawing (link)
KTb3F12 | X12 | 51125 | 1998 | 7.715(1) | 7.715(1) | 7.530(1) | 90 | 90 | 90 | 448.19 | I4/m | 2 | 3D, [{(Tb3+)F8/2}{(Tb4+)F8/2}2] |  | KTb3F12_51125
Cs4PdMn2F12 | X12 | 95796 | 2002 | 8.5898(9) | 8.5898(9) | 19.2108(25) | 90 | 90 | 90 | 1417.46 | I41/amd | 4 | 2D, [(PdF4/2)(MnF4F2/2)2] | K4Mn3F12 | Cs4PdMn2F12_95796
LiKCs4Fe2F12 | X12 | 78928 | 1996 | 6.343(1) | 6.343(1) | 30.866(7) | 90 | 90 | 120 | 1075.48 | R-3m | 3 | 0D, FeF6 | Ba2NiTeO6 | LiKCs4Fe2F12_78928
MnSb2F12 | X12 | 411522 | 2001 | 5.173(2) | 5.549(2) | 8.882(2) | 73.98(3) | 89.17(2) | 62.54(2) | 215.54 | P-1 | 1 | 2D, [(MnF6/2)(SbF3F3/2]2 | Ag(SbF6)2 | MnSb2F12_411522
MnAs2F12 | X12 | 83635 | 1997 | 7.5076(2) | 7.5076(2) | 15.4444(5) | 90 | 90 | 90 | 870.51 | I-42d | 4 | 3D, [(MnF8/2)(AsF2F4/2)2] |  | MnAs2F12_83635
CdAu2F12 | X12 | 415873 | 2006 | 11.167(7) | 8.7666(16) | 10.080(4) | 90 | 118.026(5) | 90 | 871.08 | C2/c | 4 | 3D, [(CdF6/2)(AuF3F3/2)2] |  | CdAu2F12_415873
LaAu3F12 | X12 | 78915 | 1996 | 10.562(2) | 10.562(2) | 16.337(8) | 90 | 90 | 120 | 1578.32 | R-3c | 6 | 3D, [(LaF9/2)(AuF1/1F3/2)3] |  | LaAu3F12_78915
Sr2(Ca1.7Pb0.3)Bi2Cu3O8F4 | X12 | 91971 | 2000 | 5.409(1) | 5.409(1) | 38.7920(30) | 90 | 90 | 90 | 1134.53 | A2aa | 4 | 2D, [(CuO4/2O1/1)(Cu04/2)2] |  | Sr2CaPbBi2Cu3O8F4_91971
Cs2ZnZr2F12.6H2O | X12 | 94861 | 2002 | 6.970(1) | 6.970(1) | 11.803(2) | 90 | 93.56(3) | 90 | 863.37 | P21/n | 2 | 0D, (Zn(H2O)6), (ZrF5F2/2)2 dimer |  | Cs2(Zn(H2O)6)(ZrF6)2_94861
Cs2NaAl3F12 | X12 | 646 | 1976 | 7.310(3) | 7.310(3) | 7.310(3) | 57.45(1) | 57.45(1) | 57.45(1) | 260.01 | R-3m | 1 | 2D, [AlF2F4/2] |  | Cs2NaAl3F12_646
Rb2NaAl3F12 | X12 | 40177 | 1990 | 12.046(6) | 6.984(4) | 7.093(4) | 90 | 125.04(4) | 90 | 488.57 | C2/m | 2 | 2D, [AlF2F4/2] |  | Rb2NaAl3F12_40177
K2NaAl3F12 | X12 | 40178 | 1990 | 11.882(7) | 6.983(4) | 6.942(4) | 90 | 125.59(3) | 90 | 468.4 | P21/m | 2 | 2D, [AlF2F4/2] |  | K2NaAl3F12_40178
Cs2Cu3ZrF12 | X12 | 79114 | 1995 | 7.1661(6) | 7.1661(6) | 20.4640(20) | 90 | 90 | 120 | 910.1 | R-3m | 3 | 3D, [(ZrF6/2)(CuF6/2)3] | Cs2Te(Te3O12) | Cs2ZrCu3F12_79114
Rb3NaNb2O2F10.H2O | X12 | 420281 | 2009 | 20.623(3) | 6.0634(9) | 12.1060(19) | 90 | 123.225(2) | 90 | 1266.33 | C2/m | 4
K3NaMo2O4F8.H2O | X12 | 420282 | 2009 | 20.2947(5) | 5.86650(10) | 11.7062(3) | 90 | 124.4160(10) | 90 | 1149.76 | C2/m | 4 | 0D, MoO2F4 |  | K3NaMo2O4F8W_420282
Rb3NaMo2O4F8.H2O | X12 | 420283 | 2009 | 20.818(3) | 6.0076(8) | 11.9818(16) | 90 | 124.1900(10) | 90 | 1239.54 | C2/m | 4
Ba3Al2F12 | X12 | 413546 | 2004 | 10.203(2) | 9.885(1) | 9.522(1) | 90 | 90 | 90 | 960.36 | Pnnm | 4 | 0D, (AlF4F2/2)4 tetramer |  | Ba3Al2F12_413546
CdAs2F12.HF | X12 | 170339 | 2004 | 9.4687(14) | 9.2724(11) | 10.5503(18) | 90 | 104.887(7) | 90 | 895.19 | P21/c | 4 | 0D, CdF6 (HF) | CdHF(AsF6)2 | CdAs2F12(HF)_170339
HgSb2F12.HF | X12 | 391237 | 2003 | 10.910(3) | 9.726(2) | 9.658(2) | 90 | 111.469(4) | 90 | 953.71 | P21/c | 4 | 0D, HgF8 | CdHF(AsF6)2 | HgSb2F12HF_391237
Cs3(V2O2(O2)4F)(H2O) | X12 | 417965 | 2009 | 12.8867(7) | 12.6332(8) | 15.1797(9) | 90 | 90 | 90 | 2471.25 | Pbca | 8 | 0D, (VO5O1/2)(VO4FO1/2) dimer |  | Cs3(V2O2(O2)4F)(H2O)_417965
Formule chimique

## X13
Formula | X13 | N° cif | Year | a (Å) | b (Å) | c (Å) | a (°) | b (°) | g (°) | V (Å3) | Space gp | Z | Fluorinated polyhedron connectivity | Structural type | Diamond drawing (link)
Rb2Zr3OF12 | X13 | 95848 | 2002 | 7.719 | 7.719 | 29.630 | 90 | 90 | 120 | 1528.92 | R-3m | 6 | 2D, [ZrO1/3F6/2F1], (0001) 2L | Tl2Zr3OF12 | Rb2Zr3OF12_95848
Rb2Hf3OF12 | X13 | 95847 | 2002 | 7.692 | 7.692 | 29.861 | 90 | 90 | 120 | 1530.08 | R-3m | 6 | 2D, [HfO1/3F6/2F1], (0001) 2L | Tl2Zr3OF12 | Rb2Hf3OF12_95847
K2Zr3OF12 | X13 | 281350 | 2003 | 7.6887(3) | 7.6887(3) | 28.870(1) | 90 | 90 | 120 | 1478.03 | R-3m | 6 | 2D, [ZrO1/3F6/2F1], (0001) 2L |  | K2Zr3OF12_281350
Na5Zr2F13 | X13 | 155759 | 2006 | 11.5600(9) | 5.4759(4) | 8.3989(6) | 90 | 97.361(10) | 90 | 527.28 | C2/m | 2 | (ZrF6F1/2)2 dimer |  | Na5Zr2F13_155759
Gd3(SeO3)4F | X13 | 411086 | 2000 | 10.4431(11) | 10.4431(11) | 6.9432(7) | 90 | 90 | 120 | 655.77 | P63mc | 2 | 3D, [GdO8/2F1/3] |  | Gd3(SeO3)4F_411086
Dy3(SeO3)4F | X13 | 411748 | 2002 | 10.3596(13) | 10.3596(13) | 6.8647(7) | 90 | 90 | 120 | 638.03 | P63mc | 2 | 3D, [DyO8/2F1/3] |  | Dy3(SeO3)4F_411748
Na4Mn2P2O7F6 | X13 | 261595 | 2011 | 7.7805(8) | 8.0834(10) | 8.1265(7) | 90 | 97.343(7) | 90 | 506.91 | P2/n | 2 | 0D, MnO4F2, MnO2F4 |  | Na4Mn2P2O7F6_261595
PtIn7F13 | X13 | 411130 | 2000 | 7.342(1) | 7.342(1) | 13.844(2) | 90 | 90 | 120 | 646.28 | P63mc | 2 | 0D, InF6, PtIn6 |  | PtIn7F13_411130
(NH4)5(H2O)2Ce4(AsO4)6(H2O)F3 | X13 | 166935 | 2009 | 9.3894(3) | 9.5285(3) | 18.4963(5) | 91.234(2) | 104.024(2) | 114.293(2) | 1449.51 | P-1 | 2 | 0D, (CeO6O2/2)2 and 3(CeO5O2/2F)2 dimers |  | NH4_H2O_Ce4(AsO4)6F3_W_166935
Gd4B4O11F2 | X13 | 420809 | 2010 | 13.613(3) | 4.6423(9) | 13.741(3) | 90 | 91.32(3) | 90 | 868.14 | C2/c | 4 | 3D, [(GdO7/3O2/2F1/4)(GdO5/3O1/2F3/4)] |  | Gd4B4O11F2_420809
La4B4O11F2 | X13 | 420439 | 2010 | 7.7813(16) | 35.733(7) | 7.6572(15) | 90 | 113.92(3) | 90 | 1946.22 | P21/c | 8 |  |  | La4B4O11F2_420439
Formule chimique

## X14+-
Formula | X≥14 | N° cif | Year | a (Å) | b (Å) | c (Å) | a (°) | b (°) | g (°) | V (Å3) | Space gp | Z | Fluorinated polyhedron connectivity | Structural type | Diamond drawing (link)
Na5Al3F14 | X14 | 26419 | 1981 | 7.0138(8) | 7.0138(8) | 10.402(2) | 90 | 90 | 90 | 511.71 | P4/mnc | 2 | 2D, [(AlF2F4/2)(AlF4F2/2)2] |  | Na5Al3F14_26419
Ba2CaFeV2F14 | X14 | 412455 | 2002 | 13.746(3) | 5.400(1) | 14.969(3) | 90 | 91.45(3) | 90 | 1110.77 | C2/c | 4 | 1D, [(FeF2F4/2)(VF4F2/2)2] | Ba2CaMgAl2F14 | Ba2CaFeV2F14_412455
Ba2(Ca1.26,Mn0.74)Fe2F14 | X14 | 412456 | 2002 | 13.827(4) | 5.419(1) | 15.096(3) | 90 | 91.35(3) | 90 | 1130.81 | C2/c | 4 | 1D, [{(Mn0.74Ca0.26)F2F4/2}(FeF4F2/2)2] | Ba2CaMgAl2F14 | Ba2(CaMn)2Fe2F14_412456
Ba2(Ca1.35,Cu0.65)Fe2F14 | X14 | 412457 | 2002 | 13.839(4) | 5.407(1) | 14.972(2) | 90 | 91.42(3) | 90 | 1119.97 | C2/c | 4 |  | Ba2CaMgAl2F14
Ba2(Ca1.19,Mn0.81)V2F14 | X14 | 412458 | 2002 | 13.766(3) | 5.405(1) | 15.007(3) | 90 | 91.43(3) | 90 | 1116.25 | C2/c | 4 |  | Ba2CaMgAl2F14
Ba2(Ca1.16,Cu0.84)Mn2F14 | X14 | 412459 | 2002 | 13.653(4) | 5.402(1) | 14.928(6) | 90 | 93.20(3) | 90 | 1099.28 | C2/c | 4 | 1D, [{(Cu0.84Ca0.16)F2F4/2}(MnF4F2/2)2] | Ba2CaMgAl2F14 | Ba2(CaCu)2Mn2F14_412459
Ba2CaCuGa2F14 | X14 | 412460 | 2002 | 13.760(2) | 5.340(1) | 14.743(3) | 90 | 91.76(1) | 90 | 1082.78 | C2/c | 4 |  | Ba2CaMgAl2F14
Ba2CaCuV2F14 | X14 | 419544 | 2008 | 13.836(3) | 5.4089(8) | 14.931(3) | 90 | 91.65(3) | 90 | 1116.94 | C2/c | 4 |  | Ba2CaMgAl2F14
Ba2CaCuCr2F14 | X14 | 419545 | 2008 | 13.811(5) | 5.3550(10) | 14.814(6) | 90 | 91.50(4) | 90 | 1095.23 | C2/c | 4 | 1D, [(CuF2F4/2)(CrF4F2/2)2] | Ba2CaMgAl2F14 | Ba2CaCuCr2F14_419545
K5V3F14 | X14 | 419506 | 2009 | 7.600(2) | 7.600(2) | 11.679(3) | 90 | 90 | 90 | 674.57 | P4/mnc | 2 | 2D, [(VF2F4/2)(VF4F2/2)2] | Na5Al3F14 | K5V3F14_419506
Ba5Co5O13F | X14 | 157991 | 2007 | 5.6878(5) | 5.6878(5) | 23.701(5) | 90 | 90 | 120 | 664.02 | P63/mmc | 2 | 3D, [(CoO6/2]3(CoO4/2)2] |  | Ba5Co5FO13_157991
(Sm1.333,Th2.667)F13.76 | X13,76 | 84732 | 1997 | 8.610(2) | 4.137(1) | 7.225(2) | 90 | 90 | 90 | 257.35 | Pnma | 1 | 3D, [(Sm1.33Th2.67)(F9/3F2/2)(4-y)] |  | (Sm_Th)4F14_84732
Au(HF)2Sb2F12.2HF | X14,2 | 412237 | 2002 | 5.4823(12) | 5.4823(12) | 9.309(2) | 89.522(4) | 85.635(4) | 87.509(4) | 297.29 | P-1 | 1 | 0D, (AuF2/2(HF)2)(SbF1/2F5)2 trimer |  | Au(HF)2Sb2F12.2HF_412237
Cs3(V2O2(O2)3F3)(HF)2(H2O) | X14 | 417964 | 2009 | 12.695(2) | 8.7388(9) | 13.9833(10) | 90 | 113.041(13) | 90 | 1427.53 | C2/m | 4 | 0D, (V(O2)OF(O2)1/2F1/2)2 dimer |  | Cs3V2O8F3)(HF)2(H2O)_417964
(SrF0.8O0.1)2.526(Mn6O12) | X14,3 | 163598 | 2007 | 9.8181(2) | 9.8181(2) | 2.8565(1) | 90 | 90 | 90 | 275.35 | P42/m | 1 | 3D, [MnO6/3] |  | (SrOxF)Mn6O12_163598
Ag2ZnZr2F14 | X14 | 422839 | 2011 | 9.0206(1) | 6.6373(1) | 9.0563(1) | 90 | 90.4458(9) | 90 | 542.20 | C2/m | 2 | 3D, [(AgF6/3F2/2)2(ZnF4/3F2/2)(ZrF4/3F3/2)2] |  | Ag2ZnZr2F14_422839
Formule chimique

## X15
Formula | X15 | N° cif | Year | a (Å) | b (Å) | c (Å) | a (°) | b (°) | g (°) | V (Å3) | Space gp | Z | Fluorinated polyhedron connectivity | Structural type | Diamond drawing (link)
Nb6F15 | X15 | 415950 | 2006 | 8.1878(2) | 8.1878(2) | 8.1878(2) | 90 | 90 | 90 | 548.91 | Im-3m | 2 | 3D, [(NbF4/2F1/2)6], Nb6F12F6/2 octahedron | Nb6F15 | Nb6F15_415950
K3Ti2Nb3O11F4 | X15 | 80827 | 1995 | 12.582(2) | 12.582(2) | 3.937(2) | 90 | 90 | 90 | 623.25 | P4/mbm | 2 | 3D, [(MX4/2F2/2)(MX5/2O1/2)4], X=(O0.75F0.25) | Ba3Nb5O15 | K3Ti2Nb3O11F4_80827
YZr3F15 | X15 | 80342 | 1995 | 12.384(6) | 12.384(6) | 11.270(5) | 90 | 90 | 120 | 1496.85 | R-3c | 6 | 3D, [(ZrF6/2)((Zr2/3Y1/3)F8/2)3] | BiZr3F15 | YZr3F15_80342
PrZr3F15 | X15 | 80344 | 1995 | 12.5335(2) | 12.5335(2) | 11.4269(2) | 90 | 90 | 120 | 1554.55 | R-3c | 6 |  | BiZr3F15
EuZr3F15 | X15 | 80345 | 1995 | 12.461(1) | 12.461(1) | 11.344(1) | 90 | 90 | 120 | 1525.47 | R-3c | 6 |  | BiZr3F15
GdZr3F15 | X15 | 80343 | 1995 | 12.463(1) | 12.463(1) | 11.335(1) | 90 | 90 | 120 | 1524.75 | R-3c | 6 | 3D, [(ZrF6/2)((Zr2/3Gd1/3)F8/2)3] | BiZr3F15 | GdZr3F15_80343
YbZr3F15 | X15 | 80346 | 1995 | 12.3466(2) | 12.3466(2) | 11.2288(2) | 90 | 90 | 120 | 1482.38 | R-3c | 6 |  | BiZr3F15
LuZr3F15 | X15 | 80347 | 1995 | 12.3305(2) | 12.3305(2) | 11.2161(2) | 90 | 90 | 120 | 1476.84 | R-3c | 6 |  | BiZr3F15
(In0.966,Zr3.034)F15 | X15 | 80348 | 1995 | 12.1045(2) | 12.1045(2) | 11.0980(2) | 90 | 90 | 120 | 1408.22 | R-3c | 6 |  | BiZr3F15
LaZr3F15 | X15 | 86159 | 1998 | 15.721(1) | 16.299(2) | 8.438(3) | 90 | 90 | 90 | 2162.12 | Pmmn | 8 |  |  | LaZr3F15_86159
Rb3Sc2Si4O10F5 | X15 | 422760 | 2011 | 9.6213(5) | 8.2528(4) | 18.3876(9) | 90 | 90 | 90 | 1460.02 | Pnma | 4 | 1D, [ScF3/2FO2]; 2D, [SiO3/2O] |  | Rb3Sc2Si4O10F5_422760
Formule chimique

## X16
Formula | X16 | N° cif | Year | a (Å) | b (Å) | c (Å) | a (°) | b (°) | g (°) | V (Å3) | Space gp | Z | Fluorinated polyhedron connectivity | Structural type | Diamond drawing (link)
Ba3Cu2Al2F16 | X16 | 98652 | 2003 | 7.334(1) | 5.320(1) | 16.022(1) | 90 | 96.34(1) | 90 | 621.31 | P21 | 2 | 1D [AlF4F2/2], 2D [(AlF3F2/2F1/3)(CuF4/2F1/3F)2] |  | Ba3Cu2Al2F16_98652
Rb2AlTb3F16 | X16 | 98487 | 2003 | 7.556(6) | 7.556(6) | 12.397(3) | 90 | 90 | 120 | 612.96 | P63/mmc | 2 | 3D, [(AlF6/2)(Tb8/2F1/3)3] |  | Rb2AlTb3F16_98487
CsRe3O6F10 | X16 | 280014 | 1999 | 7.011(1) | 9.773(2) | 10.331(1) | 113.73(1) | 91.05(2) | 92.42(2) | 646.96 | P-1 | 2 | 0D, (ReO2F2F2/2)(ReO2F3F1/2)2 trimer | Pb3P4O13 | CsRe3O6F10_280014
Ag3(SO3F)4 | X16 | 422417 | 2011 | 5.3367(2) | 12.9485(4) | 19.5976(7) | 90 | 100.6407(13) | 90 | 1330.95 | P21/c | 4 | 3D, [(AgO3O3/2)(AgO7/2)(AgO2O4/2)] |  | Ag3(SO3F)4_422417
Sr5Al2F16 | X16 | 411613 | 2001 | 7.4488(4) | 12.4714(7) | 14.1411(8) | 90 | 90 | 90 | 1313.67 | Ccca | 4 | 0D, AlF6 |  | Sr5Al2F16_411613
Formule chimique

## X17
Formula | X17 | N° cif | Year | a (Å) | b (Å) | c (Å) | a (°) | b (°) | g (°) | V (Å3) | Space gp | Z | Fluorinated polyhedron connectivity | Structural type | Diamond drawing (link)
Ba6Co6O16F | X17 | 157990 | 2007 | 5.6683(5) | 5.6683(5) | 14.277(3) | 90 | 90 | 120 | 397.26 | P-6m2 | 1 | 3D, [(CoO6/2)4(CoO3/2O1/2]2] |  | Ba6Co6FO16_157990
Cu4Al3(OH)14F3.2H2O | X17 | 164675 | 2009 | 12.326(3) | 2.907(3) | 10.369(7) | 90 | 97.90(2) | 90 | 368.01 | C2/m | 1 | 2D, [(CuO3/2O3/3)4(AlO6/3)2(Al0.5O2/2(F0.75)4/2)2] |  | Cu4Al3(OH)14F3(H2O)2_164675
Cu4Al3(OH)14F3.2H2O | X17 | 83815 | 1997 | 12.326(3) | 2.907(3) | 10.369(7) | 90 | 97.90(2) | 90 | 368.01 | C2/m | 1 | 2D, [(CuO3/2O3/3)4(AlO6/3)2(Al0.5O2/2(F0.75)4/2)2] |  | Cu4Al3(OH)14F3(H2O)2_83815
Na(NH4)4Zr3F17.2HF | X17 | 152164 | 2004 | 11.470(2) | 6.731(1) | 12.685(2) | 90 | 110.286(3) | 90 | 918.6 | P21/m | 2 | 1D, [(ZrF4F4/2)(ZrF4F3/2)2] |  | Na(NH4)4Zr3F17(HF)2_152164
NaCs4Hf3F17.2HF | X17 | 152165 | 2004 | 11.500(2) | 6.866(1) | 13.279(2) | 90 | 110.416(3) | 90 | 982.63 | P21/m | 2 | 1D, [(HfF4F4/2)(HfF4F3/2)2] |  | NaCs4Hf3F17(HF)2_152165
Li(NH4)4Zr3F17.2HF | X17 | 152166 | 2004 | 11.3956(5) | 13.1489(6) | 12.6716(8) | 90 | 110.178(3) | 90 | 1782.18 | P21/n | 4
LiRb4Zr3F17.2HF | X17 | 152167 | 2004 | 11.403(2) | 13.061(2) | 12.630(2) | 90 | 110.145(3) | 90 | 1765.97 | P21/n | 4 | 1D, [100] [ZrF4F3/2][ZrF4F4/2][ZrF4F3/2] |  | LiRb4Zr3F17(HF)2_152167
Ba4Nd3F17 | X17 | 97204 | 2002 | 11.2818(3) | 11.2818(3) | 20.7788(11) | 90 | 90 | 120 | 2290.38 | R-3 | 6
Ba4Er3F17 | X17 | 411755 | 2001 | 11.059(1) | 11.059(1) | 20.3460(20) | 90 | 90 | 120 | 2154.97 | R-3 | 6
Ba4Yb3F17 | X17 | 39940 | 1996 | 11.000(1) | 11.000(1) | 20.262(1) | 90 | 90 | 120 | 2123.24 | R-3 | 6
Pb4Er3F17 | X17 | 99488 | 2004 | 10.8190(2) | 10.8190(2) | 19.9513(8) | 90 | 90 | 120 | 2022.44 | R-3 | 6
Sr4Lu3F17 | X17 | 173854 | 2009 | 10.615(2) | 10.615(2) | 19.547(6) | 90 | 90 | 120 | 1907.44 | R-3 | 6 | 3D, [LuF2F6/2] |  | Sr4Lu3F17_173854
Pb8Y6F34 | X17 | 409580 | 2002 | 10.81871(1) | 10.81871(1) | 19.9564(3) | 90 | 90 | 120 | 2022.85 | R-3 | 3 | 3D, [YF2F6/2] |  | Pb8Y6F34_409580
Ba4Y3F17 | X17 | 39939 | 1996 | 11.075(1) | 11.075(1) | 20.3720(10) | 90 | 90 | 120 | 2163.97 | R-3 | 6 | 3D, [YF2F6/2] |  | Ba4Y3F17_39939
Ba4Eu3F17 | X17 | 97200 | 2002 | 11.1787(4) | 11.1787(4) | 20.5789(10) | 90 | 90 | 120 | 2227.08 | R-3 | 6 | 3D, [EuF2F6/2] |  | Ba4Eu3F17_97200
Ba4Eu3F17 | X17 | 95529 | 2002 | 11.1787(4) | 11.1787(4) | 20.5789(10) | 90 | 90 | 120 | 2227.08 | R-3 | 6
Formule chimique

## X18
Formula | X≥18 | N° cif | Year | a (Å) | b (Å) | c (Å) | a (°) | b (°) | g (°) | V (Å3) | Space gp | Z | Fluorinated polyhedron connectivity | Structural type | Diamond drawing (link)
Co(AsF6)2(AsF3)2 | X18 | 87614 | 1999 | 7.259(4) | 12.929(7) | 7.276(5) | 90 | 91.64(5) | 90 | 682.58 | P21/n | 2 | 0D, CoF6; 2D [CoAs2F14] |  | As4CoF18_87614
KNi(AsF6)3 | X18 | 420147 | 2009 | 10.2770(7) | 13.7784(10) | 9.4177(8) | 90 | 90 | 90 | 1333.55 | Pnma | 4 | 0D, NiF6 |  | KNi(AsF6)3_420147
Au3Sb2F18 | X18 | 412235 | 2002 | 9.0493(15) | 8.4237(13) | 9.6448(14) | 90 | 115.079(5) | 90 | 665.9 | P21/n | 2 | 2D, [(AuF4/2)(AuF2F2/2)2] |  | Au3Sb2F18_412235
(Cu2(HF2)(H2O)8)(FeF6)(H2O)2 | X18 | 260204 | 2009 | 6.659(2) | 7.450(3) | 8.377(5) | 107.37(4) | 106.89(5) | 94.26(3) | 373.57 | P-1 | 1 | 0D, FeF6, Cu(H2O)4F |  | H21Cu2F8Fe1O10_260204
(Cu2(HF2)(H2O)8)(AlF6)(H2O)2 | X18 | 260209 | 2009 | 6.6119(3) | 7.3410(3) | 8.3174(3) | 107.336(1) | 106.715(1) | 94.454(1) | 363.15 | P-1 | 1 | 0D, AlF6, {Cu(H2O)4}2(HF2) |  | (Cu2(HF2)(H2O)8)(AlF6)(H2O)2_260209
(H3O)Co(AsF6)3 | X19 | 81685 | 1996 | 10.376(1) | 13.726(1) | 9.328(1) | 90 | 90 | 90 | 1328.5 | Pnma | 4 | 0D, CoF6; 3D, [(CoF6/2)(AsF4F2/2)3] |  | (H3O)Co(AsF6)3_81685
(H3O)Co(AsF6)3 | X19 | 81686 | 1996 | 10.326(1) | 13.702(2) | 18.6710(20) | 90 | 90.036(9) | 90 | 2641.7 | P21/c | 8 | 0D, CoF6 |  | H3OCo(AsF6)3_81686
(H3O)Ni(AsF6)3 | X19 | 420148 | 2009 | 10.2399(7) | 13.8032(10) | 9.4351(6) | 90 | 90 | 90 | 1333.58 | Pnma | 4 | 0D, NiF6; 3D, [(NiF6/2)(AsF4F2/2)3] |  | H3As3F18NiO_420148
Formule chimique

## X19
Formula | X≥18 | N° cif | Year | a (Å) | b (Å) | c (Å) | a (°) | b (°) | g (°) | V (Å3) | Space gp | Z | Fluorinated polyhedron connectivity | Structural type | Diamond drawing (link)
Sr5(VOF5)3F·3H2O | X19 | 260291 | 2009 | 11.217(2) | 8.1775(15) | 19.887(4) | 90 | 105.999(4) | 90 | 1753.51 | P21/n | 4 | 0D, VOF5, F isolated |  | Sr5(VOF5)3F(H2O)3_260291
Sr5V3F19 | X19 | 411112 | 2000 | 14.234(2) | 14.234(2) | 7.289(1) | 90 | 90 | 90 | 1476.8 | I4/m | 4 | 0D, 4(VF6), 2(V2F10) dimers | Sr5Fe3F19(I4/m) | Sr5V3F19_411112
Sr5Cr3F19 | X19 | 411113 | 2000 | 14.235(2) | 14.235(2) | 7.281(1) | 90 | 90 | 90 | 1475.39 | I4/m | 4 |  | Sr5Fe3F19(I4/m)
Ba5Fe3F19 | X19 | 411114 | 2000 | 14.835(1) | 14.835(1) | 7.667(1) | 90 | 90 | 90 | 1687.33 | I4/m | 4
Ba5Al3F19 | X19 | 261426 | 2011 | 14.5758(10) | 14.5758(10) | 7.4597(10) | 90 | 90 | 90 | 1584.84 | I4/m | 4 | 1D, [AlF4F2/2]; 2(AlF6) |  | Ba5Al3F19_261426
Ba5Ga3F19 | X19 | 411115 | 2000 | 14.660(2) | 14.660(2) | 7.601(2) | 90 | 90 | 90 | 1633.57 | I4/m | 4
Ba5Mn3F19 | X19 | 411116 | 2000 | 14.6888(8) | 14.6888(8) | 7.7030(7) | 90 | 90 | 90 | 1662.01 | I4cm | 4 | 1D, [MnF4F2/2]; (MnF5F1/2)2 dimer |  | Ba5Mn3F19_411116
Pb5Ga3F19 | X19 | 260110 | 2008 | 14.3372(3) | 14.3372(3) | 7.4346(2) | 90 | 90 | 90 | 1528.22 | I4cm | 4 | 1D, [GaF4F2/2]; 2(GaF6) |  | Pb5Ga3F19_260110
Li3Zr4F19 | X19 | 80399 | 1995 | 5.418(2) | 10.822(2) | 12.708(2) | 107.7(1) | 92.0(1) | 103.4(2) | 686.04 | P-1 | 2 | 3D, [{(ZrF2F5/2)(ZrF3F4/2)}2] |  | Li3Zr4F19_80399
Cs7Cu6F19 | X19 | 411986 | 2002 | 15.593(3) | 6.229(1) | 11.760(2) | 90 | 99.05(3) | 90 | 1128.02 | P21/a | 2 | 2D, [(CuF5/2F)(CuF6/2)2] |  | Cs7Cu6F19_411986
Cs7Cu6F19 | X19 | 411987 | 2002 | 15.593(3) | 6.229(1) | 11.760(2) | 90 | 99.05(3) | 90 | 1128.02 | C2/m | 2 | 2D, [(CuF5/2F)(CuF6/2)2] |  | Cs7Cu6F19_411987
Pb5W3O9F10 | X19 | 202433 | 1987 | 14.583(3) | 14.583(3) | 7.365(1) | 90 | 90 | 90 | 1566.27 | I4 | 4 | 1D [(WO4O2/2)(WF4O2/2)], 0D 4(WO3F3) |  | Pb5W3O9F10_202433
Formule chimique

## X20+
Formula | X≥20 | N° cif | Year | a (Å) | b (Å) | c (Å) | a (°) | b (°) | g (°) | V (Å3) | Space gp | Z | Fluorinated polyhedron connectivity | Structural type | Diamond drawing (link)
Ni(O2)(AsF6)3 | X20 | 420146 | 2008 | 10.3242(17) | 13.789(3) | 9.2922(17) | 90 | 90 | 90 | 1322.84 | Pnma | 4 | 0D, NiF6; 3D [(NiF6/2)(AsF4F2/2)2] |  | Ni(O2)(AsF6)3_420146
Ba4Cu2Al3F21 | X21 | 85723 | 1998 | 5.299(1) | 7.318(1) | 41.5290(70) | 90 | 90 | 90 | 1610.41 | P212121 | 4 | 2D, [(CuFF4/2F1/3)2(AlF3F2/2F1/3)], 1D [(AlF4F2/2)2] |  | Ba4Cu2Al3F21_85723
Bi2Au5F21 | X21 | 95771 | 2002 | 8.2289(5) | 8.2289(5) | 25.571(3) | 90 | 90 | 90 | 1731.54 | P41212 | 4 | 0D, AuF4, (BiF8F2/2)2 dimer | Sm2F(AuF4)5 | Bi2Au5F21_95771
La2Au5F21 | X21 | 95772 | 2002 | 8.3680(3) | 8.3680(3) | 26.022(2) | 90 | 90 | 90 | 1822.15 | P41212 | 4 | 0D, (LaF8F2/2)2 dimer, AuF4 | Sm2F(AuF4)5 | La2Au5F21_95772
Y2Au5F21 | X21 | 95773 | 2002 | 11.889(3) | 7.974(2) | 8.957(3) | 90 | 89.18(3) | 90 | 849.06 | P2/n | 2 | 3D [(YF9/2)2(AuF4/2)2(AuF3/2F)2(AuF2F2/2)], (YF8F1/2)2 dimer |  | Y2Au5F21_95773
Cs4Cu5V3(F19O2) | X21 | 416710 | 2006 | 10.222(1) | 10.222(1) | 10.222(1) | 90 | 90 | 90 | 1068.08 | Fd-3m | 2 | 3D, [(Cu,V)(F,O)6/2] anion deficient | pyrochlore | Cs4Cu5V3F19O2_416710
Sb2Os2O4F18 | X22 | 81476 | 1996 | 12.838(3) | 10.667(2) | 11.323(2) | 90 | 90 | 90 | 1550.6 | Imma | 4 | 0D, (OsO2F3F1/2)2 dimer, (Sb2F11) dimer |  | Sb2Os2O4F18_81476
Au3Sb3F22 | X22 | 412236 | 2002 | 9.9908(7) | 10.7278(8) | 15.2221(11) | 90 | 95.304(2) | 90 |  | Pc | 4 | 1D, [(AuF4/2)2(AuF2F2/2)4] |  | Au3Sb3F22_412236
RbAl2Tb4F22 | X22 | 99250 | 2004 | 10.662(2) | 10.662(2) | 6.911(3) | 90 | 90 | 90 | 785.63 | I4/mmm | 2
RbAl2Tb4F22 | X22 | 154196 | 2005 | 10.662(2) | 10.662(2) | 6.911(3) | 90 | 90 | 90 | 785.63 | I4/mmm | 2 | 3D, [(AlF6/2)(TbF8/2)2] |  | RbAl2Tb4F22_154196
Ca5Zr3F22 | X22 | 262510 | 2012 | 9.9844(3) | 7.4059(2) | 9.9046(3) | 90 | 90 | 90 | 732.38 | P21212 | 2 | 2D, [(ZrF4F4/2)(ZrF6F2/2)2] |  | Ca5Zr3F22_262510
K6Ta7.05O15F7.1 | X22.1 | 250120 | 2004 | 13.123(1) | 13.123(1) | 3.8622(4) | 90 | 90 | 120 | 576.01 | P6/m | 1
K6Ta6.27O15F7.4 | X22.4 | 250119 | 2004 | 13.110(1) | 13.110(1) | 3.8625(4) | 90 | 90 | 120 | 574.92 | P6/m | 1
K6Ta6.5O15F7.56 | X22.56 | 93934 | 2001 | 13.118(4) | 13.118(4) | 3.862(1) | 90 | 90 | 120 | 575.54 | P6/m | 1
K6Ta6.88O15F8.2 | X23.2 | 250121 | 2004 | 13.132(1) | 13.132(1) | 3.8610(4) | 90 | 90 | 120 | 576.62 | P6/m | 1 | 3D, lacunar HTB, non stoechiometric |  | K6Ta7O15F8_250121
Sr4Mn9O19F3 | X22.6 | 163599 | 2007 | 9.8181(2) | 9.8181(2) | 4.5233(2) | 90 | 90 | 90 | 436.02 | P42/m | 1 | 3D, [MnO6/3] |  | Sr4Mn9O19F3_163599
Ba5Cu2Al3F23 | X23 | 88778 | 1999 | 28.440(20) | 7.322(4) | 27.95(2) | 90 | 108.95(33) | 90 | 5504.8 | P21/c | 12 |  |  | Ba5Cu2Al3F23_88778
K3Ag2Zr4F23 | X23 | 92447 | 2000 | 7.857(1) | 11.192(2) | 10.177(1) | 90 | 97.50(1) | 90 | 887.26 | P21/c | 2 | 3D, [[AgF7/2)(ZrF8/2)2] |  | K3Ag2Zr4F23_92447
Pb8Fe3F24 | X24 | 88258 | 1999 | 20.133(4) | 5.6006(1) | 9.4344(2) | 89.625(2) | 105.583(2) | 89.509(2) | 1024.61 | C-1 | 2 | 1D, [(FeF2F4/2)(FeF4F2/2)2], [010] |  | Pb8Fe3F24_88258
Pb8Fe3F24 | X24 | 79073 | 1995 | 20.118(3) | 5.597(1) | 9.440(2) | 89.75(2) | 105.79(2) | 89.38(2) | 1022.75 | C-1 | 2 | 1D, [(FeF2F4/2)(FeF4F2/2)2], [010] |  | Pb8Fe3F24_79073
La3Zr4F24.08 | X24 | 86158 | 1998 | 12.384(2) | 12.384(2) | 12.384(2) | 90 | 90 | 90 | 1899.25 | I4-3d | 4 | 3D, [(LaF8/2)3(ZrF6/2Fx)4] |  | La3Zr4F25_86158
(Cu3Fe2F12)(H2O)12 | X24 | 62272 | 1987 | 7.504(1) | 7.612(1) | 8.124(1) | 90.81(1) | 89.82(1) | 92.99(1) | 463.37 | P-1 | 1 | 3D [(FeF6/2)(CuO4F2/2)3], 0D (FeF6) |  | (Cu3Fe2F12)(H2O)12_62272
(Ni2(H2O)6)(U3F16)(H2O)3 | X25 | 281245 | 2003 | 7.9863(5) | 7.9863(5) | 16.566(1) | 90 | 90 | 120 | 915.04 | P63/mmc | 2 | 2D, [(UF1/3F8/2)3{NiF3/2(H2O)3}2] |  | (Ni2(H2O)6)(U3F16)(H2O)3_281245
NaU6F25 | X25 | 191321 | 2014 | 8.1578(3) | 8.1578(3) | 16.5560(14) | 90 | 90 | 120 | 954.18 | P63/mmc | 2 | 3D, [UF7/2F2/3] |  | NaU6F25_191321
Cs4Li2Mo6O18F6·6H2O | X30 | 249189 | 2006 | 8.0761(9) | 10.2724(11) | 10.4169(11) | 109.632(2) | 92.343(2) | 113.044(2) | 734.04 | P-1 | 1 | 0D, (Mo6O18F6) hexamer |  | Cs4Li2Mo6O18F6W6_249189
Cs4Na2Mo6O18F6·6H2O | X30 | 249190 | 2006 | 10.3151(9) | 9.9090(9) | 15.7018(15) | 90 | 106.587(3) | 90 | 1538.13 | P21/n | 2 | 0D, (Mo6O18F6) hexamer |  | Cs4Na2Mo6O18F6W6_249190
Cu1.264Ta11O26.19F4.8 | X31 | 96671 | 2000 | 17.7478(5) | 17.191(3) | 3.941(3) | 90 | 90 | 90 | 1202.41 | Cmmm | 2 | 3D, [(TaX6/2)(TaX2/2X5/3)2(TaX4/2X2/3)8(CuX4/3)] |  | CuTa11O26F5_96671
Ag7Zr6F31 | X31 | 92446 | 2000 | 14.009(3) | 14.009(3) | 9.790(2) | 90 | 90 | 120 | 1663.9 | R-3 | 3 | 3D, [(AgF6/4){(AgF7/4)(AgF6/4)}6] |  | Ag7Zr6F31_92446
Na7Zr6F31 | X31 | 18032 | 1968 | 13.807 | 13.807 | 9.429 | 90 | 90 | 120 | 1556.66 | R-3 | 3 | 3D, [ZrF2F6/2] |  | Na7Zr6F31_18032
Sr7Y6OF30 | X31 | 151478 | 2004 | 14.498(2) | 14.498(2) | 9.926(2) | 90 | 90 | 120 | 1806.85 | R-3 | 3 | 3D, [YF2F6/2O0.5/3] | K7Th6F31 | Sr7Y6OF30_151478
Sr7Er6OF30 | X31 | 409389 | 1999 | 14.475(2) | 14.475(2) | 9.894(1) | 90 | 90 | 120 | 1795.31 | R-3 | 3 | 3D, [ErF2F6/2F0.5/3], O0.968/F0.032 | K7Th6F31 | Sr7Er6OF30_409389
(NH4)7U6F31 | X31 | 51483 | 2001 | 15.371(3) | 15.371(3) | 10.791(3) | 90 | 90 | 120 | 2207.99 | R-3 | 3 | 3D, [UF2F6/2] |  | (NH4)7U6F31_51483
K5Cr10F31 | X31 | 68880 | 1990 | 21.576(1) | 7.6081(6) | 32.865(4) |  | 109.240 |  | 5093.55 | C2/m | 8 | 3D, [(CrF6/2)8(CrF5/2F)2] |  | K5Cr10F31_68880
Ba7Fe6(OH)5·3F26.7·2H2O | X32 | 79068 | 1995 | 17.036(2) | 11.489(1) | 7.620(2) | 90 | 101.48(1) | 90 | 1461.6 | C2/m | 2 | 0D, (FeX4X2/2)(CeX5X1/2)2, O/F disorder |  | Ba7Fe6(OH)5F27W2_79068
Ba7Fe6F32·2H2O | X32 | 79069 | 1995 | 17.0230(10) | 11.482(1) | 7.624(1) | 90 | 101.13(1) | 90 | 1462.14 | C2/m | 2 | 0D, (FeF4F2/2)(CeF5F1/2)2 |  | Ba7Fe6F32W2_79069
CsTi8F33 | X33 | 78736 | 1995 | 8.622(5) | 8.622(5) | 19.020(10) | 90 | 90 | 120 | 1224.5 | P31c | 2 | 2D, [{(TiF3F3/2)(TiF2F4/2)3}2] |  | CsTi8F33_78736
(XeF5)3(Ti4F19) | X34 | 420743 | 2009 | 12.0866(5) | 9.5615(3) | 21.0377(8) | 90 | 96.3006(18) | 90 | 2416.55 | P21/c | 4 | 0D, {(TiF3F3/2)(TiF4F2/2)}2 |  | Xe3Ti4F34_420743
Ba6(Mg10.11,Fe0.89)F34 | X34 | 413122 | 2004 | 7.5305(5) | 9.953(1) | 10.0741(5) | 81.515(6) | 72.320(5) | 71.760(7) | 682.1 | P-1 | 1 |  | Ba6Cu11F34
Ba6(Mg8.76,Mn2.24)F34 | X34 | 413123 | 2004 | 7.5710(2) | 10.0154(3) | 10.1148(3) | 81.692(1) | 72.044(1) | 71.772(1) | 692.02 | P-1 | 1 | 3D, [(MF6/2)2{(MF4/2F2/3)3}{(MFF4/2F1/3)6}] | Ba6Cu11F34 | Ba6Mg88Mn22F34_413123
Ba6(Mg9.06,Mn1.94)F34 | X34 | 413124 | 2004 | 7.5610(6) | 9.9991(8) | 10.1022(8) | 81.705(2) | 72.128(2) | 71.838(2) | 689.69 | P-1 | 1 |  | Ba6Cu11F34
Pb7Fe7F34 | X34 | 78870 | 1996 | 16.375(2) | 11.233(2) | 7.615(1) | 90 | 102.67(1) | 90 | 1366.6 | C2/m | 2 | 1D, [(FeF2F4/2)(FeF4F2/2)6] | Ba7MnFe6F34 | Pb7Fe7F34_78870
Na2Sr6ZnFe6F34 | X34 | 78490 | 1994 | 16.1670(30) | 11.013(1) | 15.090(2) | 90 | 101.72(1) | 90 | 2630.72 | C2/c |  | 1D, [(ZnF2F4/2)(FeF4F2/2)6] |  | Na2Sr6ZnFe6F34_78490
(NH4)4NiTa6F36 | X36 | 407240 | 1997 | 17.2296(15) | 17.2296(15) | 21.6656(21) | 90 | 90 | 120 | 5569.96 | R-3c | 6 | 0D, {(NiF6/2)(TaF5F1/2)6} |  | (NH4)4NiTa6F36_407240
Cu2Al9V(OH)2F8(PO4)8.2·2H2O | X42 | 54832 | 2004 | 12.123(1) | 18.999(2) | 4.9613(5) | 90 | 90 | 90 | 1142.71 | P21mn | 1 | 1D [AlO4F2/2]4, 0D (Cu0.8V0.2O5), (Al0.5V0.3Cu0.2O5) | Nevadaite | nevadaite_54832
(Na1.95,Ca9.44)(Ho0.48,Nd0.95,Y5.3)F41 | X41 | 240741 | 2007 | 17.020(2) | 17.020(2) | 9.679(2) | 90 | 90 | 120 | 2428.18 | R-3 | 3 | 0D, Y6F37 | Tveitite-(Y) | tveitite_240741
Ca14Y5F43_tveitite | X43 | 35143 | 1982 | 16.6920(9) | 16.6920(9) | 9.6664(8) | 90 | 90 | 120 | 2332.45 | R-3 | 3 | 0D, Y6F36+1 |  | Ca14Y5F43_tveitite_35143
K4Ti8F36(8HF) | X44 | 425710 | 2013 | 10.2054(7) | 10.3448(1) | 10.5896(2) | 79.808(14) | 65.208(11) | 60.889(11) | 886.21 | P-1 | 1 | 0D, Ti8F34(HF)2 |  | K4Ti8F36(8HF)_425710
Li5Ce12F50 | X50 | 247094 | 2010 | 8.855(2) | 22.968(5) | 8.855(2) | 90 | 90.00 | 90 | 1800.94 | P21 | 2 |  |  | Li5Ce12F50_247094
WTh8Zr18O52.8F3.96 | X57 | 79422 | 1995 | 15.785(6) | 15.785(6) | 15.785(6) | 90 | 90 | 90 | 3933.09 | Fm3-m | 4 | 3D, [(WX6/2){(ThO9/4F1/4)8}{(ZrO8/4)6}{(ZrO6/4X0.5/2)12}] |  | WTh8Zr18O53F4_79422
K16Ti10(PO4)4F44 | X60 | 173308 | 2008 | 10.295(2) | 10.848(2) | 24.727(5 | 90 | 98.36(3) | 90 | 2732.17 | P21/n | 2 | 0D, (Ti10(PO4)4F44) |  | K16Ti10P4O16F44_173308
Ca17Yb10F64 | X64 | 62296 | 1986 | 16.520 | 16.520 | 16.520 | 90 | 90 | 90 | 4508.48 | Pa-3 | 4 | 3D, [Yb0.83Ca0.17F1/3F6/2F2] |  | Ca17Yb10F64_62296
Ca26Yb5F67 | X67 | 39783 | 1993 | 21.690 | 21.690 | 9.670 | 90 | 90 | 120 | 3939.82 | R-3 | 3 | disorder |  | Ca26Yb5F67_39783
Ba45Cu28Al17F197 | X197 | 411993 | 2002 | 14.024(1) | 23.778(1) | 25.480(1) | 90.44(1) | 90.26(1) | 107.03(1) | 8123.62 | P1 | 2 | 2D, [Cu28Al17F197]] |  | Ba45Cu28Al17F197_411993
Formule chimique

## Fsalt
Formula | Fsalt | N° cif | Year | a (Å) | b (Å) | c (Å) | a (°) | b (°) | g (°) | V (Å3) | Space gp | Z | Fluorinated polyhedron connectivity | Structural type | Diamond drawing (link)
La(AsF6)3.2HF | F_AsF6 | 165625 | 1998 | 10.609(2) | 17.262(5) | 7.7003(18) | 90 | 90 | 90 | 1410.18 | Pnma | 4 | 0D, (LaF8(HF)2) |  | La(AsF6)3(HF)2_165625
(H3O)4La2(AsF3)2(AsF6)9F | F_AsF6 | 391120 | 2001 | 10.648(3) | 10.733(4) | 12.139(3) | 75.53(2) | 64.79(2) | 70.07(2) | 1171.03 | P-1 | 1 | 0D, (LaF8F1/2)2 dimer |  | (H3O)La2(AsF3)2(AsF6)9F_391120
(H3O)8La2(AsF6)13F | F_AsF6 | 411956 | 2001 | 10.793(3) | 28.590(7) | 10.680(3) | 90 | 109.310(8) | 90 | 3110.15 | P21/c | 2 | 0D, (LaF8F1/2)2 dimer |  | (H3O)8La2(AsF6)13F_411956
K2Mn2(BeF4)3 | BeF4 | 83658 | 1996 | 10.075(2) | 10.075(2) | 10.075(2) | 90 | 90 | 90 | 1022.67 | P213 | 4 | 0D, MnF6 | K2Mg2(SO4)3 | K2Mn2(BeF4)3_83658
K2Mn2(BeF4)3 | BeF4 | 280610 | 2001 | 10.0690(8) | 20.1360(20) | 10.0329(4) | 90 | 90 | 90.01(1) | 2034.16 | P1121 | 8 | 0D, MnF6 |  | K2Mn2(BeF4)3_280610
BaAlBO3F2 | F_BO3 | 91316 | 2000 | 4.882(1) | 4.882(1) | 9.398(1) | 90 | 90 | 120 | 193.98 | P63/m | 2 | 0D, AlO3F2 |  | BaAlBO3F2_91316
BaAlBO3F2 | F_BO3 | 409663 | 2003 | 4.8879(6) | 4.8879(6) | 9.403(1) | 90 | 90 | 120 | 194.55 | P-6 | 2 | 0D, AlO3F2 |  | BaAlBO3F2_409663
Gd2(BO3)F3 | F_BO3 | 95836 | 2002 | 16.372(1) | 6.2478(4) | 8.3804(6) | 90 | 93.341(8) | 90 | 855.77 | P21/c | 8 | 3D, [(GdF6/3O3/3)(GdF2/3O7/3)(GdF5/3O4/3)2] |  | Gd2(BO3)F3_95836
Gd3(BO3)2F3 | F_BO3 | 51140 | 1998 | 12.534(1) | 6.237(1) | 8.360(1) | 90 | 97.404(6) | 90 | 648.09 | C2/c | 4 | 3D, [(GdF5/3O4/3)(GdF2/3O7/3)2] |  | Gd3(BO3)2F3_51140
Yb5(BO3)2F9 | F_BO3 | 420182 | 2009 | 20.282(4) | 6.0250(12) | 8.2035(16) | 90 | 100.63(3) | 90 | 985.25 | C2/c | 4 | 3D, [(YbO4/3F5/3){(YbO4/3F3/3F2/2)(YbO3/3F5/3)}2] |  | Yb5(BO3)2F9_420182
Er5(BO3)2F9 | F_BO3 | 421469 | 2010 | 20.312(4) | 6.0946(12) | 8.2462(16) | 90 | 100.29(3) | 90 | 1004.41 | C2/c | 4 | 3D, [(ErO4/3F5/3){(ErO4/3F3/3F2/2)(ErO3/3F5/3)}2] |  | Er5(BO3)2F9_421469
Eu5(BO3)3F | F_BO3 | 421537 | 2010 | 7.2249(13) | 14.124(3) | 9.8591(18) | 90 | 90 | 90 | 1006.07 | Pnma | 4 | 3D, [{(EuO4/5O2/4O2/3)(EuF1/3O2/5O1/4O3/3)}2(EuF1/3O3/5O2/4O2/3)] |  | Eu5(BO3)3F_421537
Cd(BF4)2 | BF4 | 170450 | 2005 | 9.1271(18) | 8.746(2) | 13.225(10) | 90 | 90 | 90 | 1055.69(86) | Pbca | 8 | 0D, CdF8 | Ce(SO4)2 | Cd(BF4)2_170450
Pr(BF4)2F·HF | BF4 | 420466 | 2009 | 7.203(3) | 5.886(2) | 8.811(3) | 90 | 113.623(4) | 90 | 342.25 | P21/m | 2 | 1D, [PrF6(HF)F2/2] |  | HFPr(BF4)2F_420466
Nd(BF4)2F·HF | BF4 | 420467 | 2009 | 7.162(7) | 5.847(5) | 8.779(8) | 90 | 113.600(13) | 90 | 336.88 | P21/m | 2 | 1D, [NdF6(HF)F2/2] |  | Nd(BF4)2FHF_420467
La(BF4)3 | BF4 | 420565 | 2009 | 10.9941(4) | 10.9941(4) | 11.2215(5) | 90 | 90 | 120 | 1174.62 | P-3c | 6 | 0D, LaF9 |  | La(BF4)3_420565
Y2Cu(SO4)2(OH)3F·H2O | F_SO4 | 92290 | 2000 | 11.6889(7) | 6.8660(4) | 12.5280(8) | 90 | 97.092(1) | 90 | 997.75 | P21/n | 4 | 2D, [(YO5O2/3F1/2)(YO4O3/3F1/2)(CuO4/3)] |  | Y2Cu(OH)3(SO4)2F(H2O)_92290
LiEr2(SO4)2F3 | F_SO4 | 410044 | 1999 | 14.791(3) | 6.3360(13) | 8.1372(13) | 90 | 90 | 90 | 762.58 | Pbcn | 4 | 1D, [ErO4F3/3F1/2] |  | LiEr2(SO4)2F3_410044
LiLa2(SO4)2F3 | F_SO4 | 410043 | 1999 | 8.283(2) | 6.9471(13) | 14.209(3) | 90 | 95.31(2) | 90 | 814.12 | I2/a | 4 | 3D, [LaO2O4/2F3/3F1/2] |  | LiLa2(SO4)2F3_410043
NaPr2(SO4)2F3 | F_SO4 | 411347 | 2000 | 8.2231(12) | 6.9212(7) | 14.199(2) | 90 | 95.879(15) | 90 | 803.87 | I2/a | 4 | 3D, [PrO2O4/2F3/3F1/2] |  | NaPr2(SO4)2F3_411347
RbUO2(SO4)F | F_SO4 | 96747 | 2002 | 25.393(3) | 6.735(1) | 11.496(3) | 90. | 90. | 90. | 1966.07 | Pca21 | 12 | 1D, [UO5F2/2] |  | RbUO2(SO4)F_96747
(NH4)CePO4F2 | F_PO4 | 51450 | 2001 | 6.660(2) | 5.875(2) | 7.177(3) | 90 | 114.31(2) | 90 | 255.92 | P21/m | 2 | 1D, [CeO4F4/2] |  | NH4CePO4F2_51450
Ba2Nb(PO4)2OF | F_PO4 | 281236 | 2002 | 7.0570(7) | 7.1618(8) | 9.0246(9) | 90 | 91.087(2) | 90 | 456.03 | P21/c | 2 | 0D, (NbO5F) |  | Ba2Nb(PO4)2OF_281236
Na3Ti2P2O10F.(H2O)0.369 | F_PO4 | 173139 | 2007 | 6.42072(12) | 6.42072(12) | 10.67623(21) | 90 | 90 | 90 | 440.13 | I4/mmm | 2 | 0D, (TiF1/2O5)2 dimer |  | Na3Ti2P2O10F_173139
Rb2Mn(H2PO4)(HPO4)F2 | F_PO4 | 424946 | 2013 | 7.3481(2) | 7.8143(3) | 8.5789(3) | 90 | 114.364(2) | 90 | 448.73 | P21/c | 2 | 0D, MnO4F2 |  | Rb2Mn_HPO_F2_424946
Na5Cr(PO4)2F2 | F_PO4 | 39237 | 1990 | 10.576(3) | 10.576(3) | 6.669(2) | 90 | 90 | 120 | 646.00 | P3 | 3 | 0D, CrO4F2 |  | Na5Cr(PO4)2F2_39237
Na3Cr2(PO4)2F3 | F_PO4 | 80806 | 1989 | 6.341(1) | 6.341(1) | 10.613(2) | 90 | 90 | 90 | 426.73 | I4/mmm | 2 | 0D, (CrO4F1/2F)2 dimer |  | Na3Cr2(PO4)2F3_80806
(NH4)3Fe4(PO4)2F9 | F_PO4 | 261592 | 2012 | 7.1286(5) | 14.4550(9) | 7.5552(4) | 90. | 106.741(4) | 90. | 745.52(8) | P21/m | 2 | 1D, [{(FeO2F4/2)2}(FeO2F3/2F)] |  | (NH4)3Fe4(PO4)2F9_261592
(NH4)4Fe3(OH)2(H3(PO4)4)F2 | F_PO4 | 421526 | 2010 | 6.2614(13) | 9.844(2) | 14.271(3) | 90. | 92.109(4) | 90. | 879.03 | P21/n | 2 | 0D, (FeO4F2/2)(FeO5F1/2)2 trimer |  | (NH4)4Fe3(OH)2(H3(PO4)4)F2_421526
BaUO2(PO4)F | F_PO4 | 249983 | 2009 | 6.6668(6) | 8.2659(8) | 10.7945(10) | 90. | 92.062(2) | 90. | 594.47 | P21/c | 4 | 1D, [UO5F2/2] |  | BaUO2(PO4)F_249983
KUO2(HPO4)F(H2O) | F_PO4 | 240487 | 2006 | 6.7885(14) | 8.7024(17) | 12.020(2) | 90. | 94.09(3) | 90. | 708.29 | P21/n | 4 | 1D, [UO5F2/2] |  | KUO2(HPO4)F(H2O)_240487
Cs2Np2(PO4)F7 | F_PO4 | 416758 | 2007 | 8.8727(4) | 16.2778(7) | 7.8009(4) | 90. | 112.656(1) | 90. | 1039.73 | P21/c | 4 | 2D, [(NpO2F5/2F)(NpO2F7/2)] |  | Cs2Np2PO4F7_416758
Li3Mn(PO3F)2F2 | F_PO3F | 424941 | 2013 | 6.333(5) | 7.395(5) | 7.575(5) | 90. | 90.947(11) | 90. | 354.71 | P21/c | 2 | 0D, (MnO4F2), PO3F |  | Li3Mn(PO3F)2F2_424941
Co5(PO3OH)4(PO3F)4F2(H2O)4 | F_PO3F |  | 2012 | 8.5113(7) | 18.637(2) | 9.9502(10) | 90 | 90 | 90 | 1578.35 | Cmca | 4 | 3D, [{CoO4/2F1/3(H2O)}4(CoO4F2/3)] |  | Co5(PO3OH)4(PO3F)4F2(H2O)4
K2Co3(P2O6F)2F2 | F_PO3F |  | 2012 | 9.0789(3) | 8.0947(4) | 9.2248(4) | 90. | 99.171(3) | 90. | 669.27 | P21/c | 2 | 1D, [{(CoOO4/2F)2}(CoO2O4/2)] |  | K2Co3(P2O6F)2F2
(NH4)2Co3F2(P2O6F)2 | F_PO3F | 261591 | 2011 | 9.3460(3) | 8.0993(4) | 9.3100(5) | 90. | 99.565(3) | 90. | 694.93 | P21/c | 2 | 1D, [{(CoOO4/2F)2}(CoO2O4/2)] |  | (NH4)2Co3F2(P2O6F)2_261591
KCo3(PO3(OHF))2(PO2(OH)2)F2 | F_PO3F |  | 2012 | 19.987(2) | 7.4105(7) | 7.4952(8) | 90. | 102.129(6) | 90. | 1085.36 | C2/c | 4 | 2D, [(CoO2O2/2F2/3)3] |  | KCo3(PO3(OHF))2(PO2(OH)2)F2
LiCo2(P2O5.5(OH,F)1.5]2 | F_PO3F |  | 2012 | 10.9823(5) | 12.7987(4) | 8.9323(3) | 90. | 123.059(2) | 90. | 1052.26 | C2/c | 4 | 1D, [CoO2O4/2] |  | LiCo2(P2O5(OHF)1]2
Cs2Cu3(PO3F)4 | F_PO3F |  | 2012 | 5.4162(3) | 7.9373(4) | 9.3034(4) | 84.198(3) | 73.305(3) | 71.229(3) | 362.70 | P1 | 1 | 0D, {(CuO4O1/2)2}(CuO2O2/2) trimer |  | Cs2Cu3(PO3F)4
Rb2Cu3(PO3F)4 | F_PO3F | 261597 | 2012 | 7.7491(4) | 9.4344(5) | 9.2186(4) | 90. | 95.186(4) | 90. | 671.20(6) | P21/c | 2 | 0D, {(CuO4O1/2)2}(CuO2O2/2) trimer |  | Rb2Cu3(PO3F)4_261597
CsCu2(PO3F)2F | F_PO3F |  | 2012 | 9.0219(5) | 6.2059(4) | 14.3280(7) | 90. | 90. | 90. | 802.21 | Pnma | 4 | 1D, [(CuO2O2/2F2/3)(CuO3F1/3)] |  | CsCu2(PO3F)2F
K2Cu3(PO3F)4 | F_PO3F |  | 2012 | 11.2834(4) | 5.1073(2) | 11.4099(5) | 90. | 105.211(3) | 90. | 634.49(4) | P21/n | 2 | 0D, {(CuO4O1/2)2}(CuO2O2/2) trimer |  | K2Cu3(PO3F)4
KCu3PO2F2(PO3F)2F2 | F_PO3F | 261598 | 2012 | 18.9720(7) | 7.4973(4) | 7.7663(3) | 90. | 103.629(2) | 90. | 1073.56 | C2/c | 4 | 2D, [(CuO4/2F2/3)(CuO2O2/2F2/3)2] |  | KCu3PO2F2(PO3F)2F2_261598
RbCu3PO2F2(PO3F)2F2 | F_PO3F | 261599 | 2012 | 19.0898(5) | 7.5722(3) | 7.8191(2) | 90. | 103.683(2) | 90. | 1098.19 | C2/c | 4 | 2D, [(CuO2/2F2/2F2/3)(CuO2O1/2F1/2F2/3)2] |  | RbCu3PO2F2(PO3F)2F2_261599
Na2Cu2(P2O7)F2 | F_PO3F |  | 2012 | 15.7149(12) | 4.7342(3) | 9.4993(5) | 90. | 99.705(4) | 90. | 696.61(8) | C2/c | 2 | 0D, (CuO2O2/2F)2 dimer |  | Na2Cu2(P2O7)F2
KMn(PO3F)F2 | F_PO3F | 424940 | 2013 | 5.4027(2) | 12.4794(6) | 7.3305(3) | 90. | 107.145(3) | 90. | 472.28 | P21/n | 4 | 1D, [(MnO4F2/2)(MnO2F2F2/2)] |  | KMn(PO3F)F2_424940
CsMn(PO3F)F2 | F_PO3F | 424938 | 2013 | 7.574(5) | 9.985(5) | 7.598(5) | 90. | 100.723(8) | 90. | 564.58 | P21 | 2 | 1D, [MnO3F2/2F] |  | CsMn(PO3F)2_424938
Na2Mn(HPO3F)F3 | F_PO3F | 424942 | 2013 | 5.6722(3) | 7.6992(6) | 6.8143(5) | 90. | 109.733(4) | 90. | 280.11 | P21/m | 2 | 1D, [MnO2F2F2/2] |  | Na2Mn(HPO3F)F3_424942
Na2Mn(PO2(OHF)2)2F2 | F_PO3F |  |  | 4.694(5) | 6.003(6) | 7.771(8) | 102.444(15) | 99.751(4) | 107.71(2) | 197.09 | P1 | 1 | 0D, MnO4F2 |  | Na2Mn(PO2(OHF)2)2F2
Li3Mn(PO3F)2F2 | F_PO3F | 424941 | 2013 | 6.333(5) | 7.395(5) | 7.575(5) | 90. | 90.947(11) | 90. | 354.71 | P21/c | 2 | 0D, MnO4F2 |  | Li3Mn(PO3F)2F2_424941
La3(MoO4)4F | F_MoO4 | 419255 | 2010 | 7.2486(2) | 7.4226(2) | 14.6959(3) | 101.683(2) | 102.118(2) | 100.279(2) | 736.62 | P-1 | 2 | 1D, [LaO1/3O4/2O3F1/3] |  | La3(MoO4)4F_419255
Na6[H6V12O30F2]22H2O | F_V_OF | 54172 | 1993 | 10.023(1) | 12.670(2) | 19.457(3) | 90. | 100.33(1) | 90. | 2430.82 | P21/n | 2 | 0D, {(VOO2/2O2/3F1/4)3(VO4/3)2(VOO4/3F1/4)}2 |  | Na6[H6V12O30F2]22H2O_54172
Ce2MnN3F2 | F_N |  |  | 3.8539 | 3.8539 | 13.0720 | 90. | 90. | 90. | 194.15 | P4/nmm | 1 | 3D, [(CeN4/6F4/5F4/4)(CeN9/6)(MnN5/6F1/5)] |  | Ce2MnN3F2
Ce2MnN3F2 | F_N | 189997 | 2009 | 3.850(1) | 3.850(1) | 13.042(3) | 90. | 90. | 90. | 193.32 | P4/nmm | 1 | 3D, N/F disorder |  | Ce2MnN3F2_189997
(NH4)3Sb(NO3)3F3 | F_NO3 | 200757 | 1979 | 9.559(2) | 9.037(2) | 7.429(3) | 90. | 90. | 101.080(6) | 629.79 | P1121 | 2 | 0D, SbF3 |  | Am3Sb(NO3)3F3_200757
K3SiF6NO3 | F_NO3 | 417735 | 2008 | 5.6268(1) | 5.6268(1) | 14.5186(6) | 90. | 90. | 120. | 398.09 | P63/mmc | 2 | 0D, SiF6 |  | K3SiF6NO3_417735
Pb3NO3F5 | F_NO3 | 280861 | 2002 | 7.3796(6) | 12.1470(9) | 16.8549(13) | 100.460(2) | 90.076(1) | 95.517(1) | 1478.61 | P-1 | 8 |  |  | Pb3NO3F5_280861
Formule chimique

## Apatite
Formula | Fsalt | N° cif | Year | a (Å) | b (Å) | c (Å) | a (°) | b (°) | g (°) | V (Å3) | Space gp | Z | Fluorinated polyhedron connectivity | Structural type | Diamond drawing (link)
Eu5(SiO4)3F | F_SiO4 | 391122 | 2002 | 9.5479(9) | 9.5479(9) | 7.0416(6) | 90 | 90 | 120 | 555.93 | P63/m | 2 | 3D, [(EuO6/3F1/3)3(EuO9/3)2] | Ca5(PO4)3F | Eu5(SiO4)3F_391122
(Sm8.5Na1.5)(SiO4)6OF | F_SiO4 | 97011 | 2002 | 9.4761(6) | 9.4761(6) | 6.9484(4) | 90 | 90 | 120 | 540.35 | P63/m | 1 | 3D, [{(Sm0.97Na0.03)O6/3(O0.5F0.5)1/3}3{(Sm0.67Na0.33)O9/3}2] | Ca5(PO4)3F | (NaSm)5(SiO4)3F_97011
Na1.33Ce8.67(SiO4)6(O1.34,F0.68) | F_SiO4 | 170596 | 2004 | 9.6431(3) | 9.6431(3) | 7.0847(3) | 90 | 90 | 120 | 570.5(1) | P63/m | 1 | 3D, [{CeO6/3(O0.33F0.17)2/3}3{(Ce0.67Na0.33)O9/3}2] | Ca5(PO4)3Cl | Na13Ce87(SiO4)6(O13F7)_170596
Ba2Ce3(SiO4)3F | F_SiO4 | 419419 | 2008 | 9.8521(9) | 9.8521(9) | 7.2902(6) | 90 | 90 | 120 | 612.81 | P63/m | 2 |  | Ca5(PO4)3Cl
Ba4La6(SiO4)6F2 | F_SiO4 | 170852 | 2005 | 9.8000(10) | 9.8000(10) | 7.3193(8) | 90 | 90 | 120 | 608.77 | P63/m | 1 |  | Ca5(PO4)3F
Pb9Cd(PO4)6F2 | F_PO4 | 157468 | 2007 | 9.7237(3) | 9.7237(3) | 7.2358(1) | 90 | 90 | 120 | 592.49 | P63/m | 1 | 3D, [{(Pb0.98Cd0.02)O5/3O1/2F1/3}3{(Pb0.78Cd0.22)O3/2O6/3}2] | Ca5(PO4)3Cl | Pb9Cd(PO4)6F2_157468
(Pb5.164,Cd4.836)(PO4)6F2 | F_PO4 | 157469 | 2007 | 9.5671(3) | 9.5671(3) | 6.9652(1) | 90 | 90 | 120 | 552.11 | P63/m | 1 |  | Ca5(PO4)3Cl
(Sr8.975,Cd1.025)(PO4)6F2 | F_PO4 | 162635 | 2009 | 9.6778(4) | 9.6778(4) | 7.2296(2) | 90 | 90 | 120 | 586.41 | P63/m | 1 | 3D, [{(Sr0.92Cd0.08)O6/3F1/3}3{(Sr0.86Cd0.14)O9/3}2] | Ca5(PO4)3F | Sr9Cd(PO4)6F2_162635
(Sr8.015,Cd1.985)(PO4)6F2 | F_PO4 | 162636 | 2009 | 9.6401(3) | 9.6401(3) | 7.1634(1) | 90 | 90 | 120 | 576.52 | P63/m | 1 |  | Ca5(PO4)3F
Cd3Sr7(PO4)6F2 | F_PO4 | 162637 | 2009 | 9.6001(2) | 9.6001(2) | 7.1070(1) | 90 | 90 | 120 | 567.24 | P63/m | 1 |  | Ca5(PO4)3F
Cd4.97Sr5.03(PO4)6F2 | F_PO4 | 162638 | 2009 | 9.5228(3) | 9.5228(3) | 6.9674(1) | 90 | 90 | 120 | 547.18 | P63/m | 1 |  | Ca5(PO4)3F
Cd6Sr4(PO4)6F2 | F_PO4 | 162639 | 2009 | 9.4827(5) | 9.4827(5) | 6.8925(2) | 90 | 90 | 120 | 536.75 | P63/m | 1 |  | Ca5(PO4)3F
(Ca3.2,Sr1.2,Ce0.3,Na0.3)(PO4)3F | F_PO4 | 76619 | 1996 | 9.485(3) | 9.485(3) | 7.000(3) | 90 | 90 | 120 | 545.39 | P63 | 2 | 3D, [{(CaSrCe)O2/2O4/3F1/3}3{CaO9/3}{(CaSrNa)O6/3}] | Fluorcaphite | (CaSrCeNa)5(PO4)3F_76619
(Ca9,Nd)(PO4)5(SiO4)(O0.25,F1.5) | F_(P,Si)O4 | 59314 | 1998 | 9.3938(8) | 9.3938(8) | 6.9013(5) | 90 | 90 | 120 | 527.4 | P63/m | 1 | 3D, [{(Ca0.86Nd0.14)O6/3(F0.75O0.12)1/3}3{(Ca0.96Nd0.04)O9/3}2] | Britholite | Ca9Nd(PO4)5(SiO4)(OF)_59314
(Sr4.959,Nd0.027)(PO4)2.925O0.3F | F_PO4 | 79728 | 1995 | 9.7156(4) | 9.7156(4) | 7.2810(3) | 90 | 90 | 120 | 595.2 | P63/m | 2 |  | Ca5(PO4)3F
Ca6Na2Sm2(PO4)6F2 | F_PO4 | 90919 | 2000 | 9.3895(3) | 9.3895(3) | 6.8950(4) | 90 | 90 | 120 | 526.44 | P63/m | 1 |  | Ca5(PO4)3F
(Sr4.99,Eu0.01)(PO4)3F | F_PO4 | 92125 | 2000 | 9.7174(1) | 9.7174(1) | 7.2851(1) | 90 | 90 | 120 | 595.75 | P63/m | 2 |  | Ca5(PO4)3F
(Ca8.662,Na0.514'Nd0.818)(P5.68,Si0.32)O24F2 | F_(P,Si)O4 | 80122 | 1995 | 9.3979(13) | 9.3979(13) | 6.8997(8) | 90 | 90 | 120 | 527.74 | P63/m | 1 |  | Ca5(PO4)3F
(Ca9.04,Na0.346,Gd0.614)(P5.75,Si0.28)O24F2 | F_(P,Si)O4 | 80123 | 1995 | 9.3853(10) | 9.3853(10) | 6.8876(11) | 90 | 90 | 120 | 525.41 | P63/m | 1 |  | Ca5(PO4)3F
(Ca9.168,Na0.316,Dy0.516 )(P5.75,Si0.24)O24F2 | F_(P,Si)O4 | 80124 | 1995 | 9.3784(7) | 9.3784(7) | 6.8832(6) | 90 | 90 | 120 | 524.3 | P63/m | 1 |  | Ca5(PO4)3F
Sr4.909(V2.916Nd0.061)O12F0.98 | F_VO4 | 79727 | 1995 | 10.0077(6) | 10.0077(6) | 7.4342(8) | 90 | 90 | 120 | 644.81 | P63/m | 2 |  | Ca5(PO4)3F
(Sr4.959Nd0.027) (P0.975O4)3F | F_PO4 | 79728 | 1995 | 9.7156(4) | 9.7156(4) | 7.2810(3) | 90 | 90 | 120 | 595.2 | P63/m
Formule chimique

## FCO3
Formula | Fsalt | N° cif | Year | a (Å) | b (Å) | c (Å) | a (°) | b (°) | g (°) | V (Å3) | Space gp | Z | Fluorinated polyhedron connectivity | Structural type | Diamond drawing (link)
KCu(CO3)F | F_CO3 | 75401 | 1994 | 3.972 | 5.038 | 9.005 | 90 | 90 | 90 | 180.20 | Pmc21 | 2 | 1D, [CuO3F2/2] |  | KCu(CO3)F_75401
BaMn(CO3)F2 | F_CO3 | 95740 | 2002 | 4.9120(8) | 4.9120(8) | 9.919(1) | 90 | 90 | 120 | 207.26 | P63/m | 2 | 0D, (MnO3F2) | BaGa(BO3)F2 | BaMn(CO3)F2_95740
Ba2Co(CO3)2F2 | F_CO3 | 95721 | 2002 | 6.6226(6) | 11.494(2) | 9.021(2) | 90 | 90 | 90 | 686.68 | Pbca | 4 | 0D, (CoO4F2) |  | Ba2Co(CO3)2F2_95721
Ce(CO3)F | F_CO3 | 72939 | 1993 | 7.1175(10) | 7.1175(10) | 9.7619(10) | 90 | 90 | 120 | 428.27 | P-62c | 6 | 3D, [CeO6/2F3/3] | Bastnaesite | CeCO3F_72939
Ce(CO3)F | F_CO3 | 81673 | 1996 | 7.1438(9) | 7.1438(9) | 9.808(2) | 90 | 90 | 120 | 433.48 | P-62c | 6 | 3D, [CeO6/2F3/3] | Bastnaesite | CeCO3F_81673
CaCe2(CO3)3F2 | F_CO3 | 89803 | 2000 | 12.305(2) | 7.1053(5) | 28.250(5) | 90 | 98.257(14) | 90 | 2444.3 | Cc | 12 | 2D, [(CeOO5/2F3/3)2] | Parisite | CaCe2(CO3)3F2parisite_89803
Ca2Ce3(CO3)5F3 | F_CO3 | 27593 | 1953 | 7.131 | 7.131 | 69.40 | 90 | 90 | 120 | 3056.3 | R3H | 9 | ? | Roentgenite | Ca2Ce3(CO3)5F3roentgenite_27593
BaCe(CO3)2F | F_CO3 | 74178 | 1993 | 5.072(1) | 5.072(1) | 38.46(1) | 90 | 90 | 120 | 856.84 | R-3m | 6 | 2D, [CeO6/2O3F] | Huanghoite | BaCe(CO3)2Fhuanghoite_74178
BaCe(CO3)2F | F_CO3 | 156206 | 2006 | 7.242(1) | 7.242(1) | 18.192(3) | 90 | 90 | 120 | 826.28 | P-3c | 6 | 2D, [CeO2O4/2F3/3] | Qaqarssukite | BaCe(CO3)2Fqaqarssukite_156206
Ba2La(CO3)3F | F_CO3 | 250059 | 2003 | 13.396(4) | 5.111(1) | 6.672(2) | 90 | 106.628(4) | 90 | 437.71 | P21/m | 2 | 1D, [LaO7O2/2F] | Ba2Ce(CO3)3F | Ba2La(CO3)3F_250059
Ba2Ce(CO3)3F | F_CO3 | 72446 | 1993 | 13.365(3) | 5.097(1) | 6.638(1) | 90 | 106.45(2) | 90 | 433.68 | P21/m | 2 | 1D, [CeO7O2/2F] | Kukharenkoite | Ba2Ce(CO3)3F_72446
Ba2Ce(CO3)3F | F_CO3 | 85572 | 1998 | 13.374(3) | 5.1011(8) | 6.653(1) | 90 | 106.56(1) | 90 | 435.06 | P21/m | 2 | 1D, [CeO7O2/2F] | Kukharenkoite | Ba2Ce(CO3)3F_85572
NaBaCe2(CO3)4F | F_CO3 | 68245 | 1987 | 5.0875(15) | 5.0875(15) | 23.168(1) | 90 | 90 | 120 | 519.31 | P63/mmc | 2 | 2D, [CeO3O6/2F1/2] | Cordylite | NaBaCe2(CO3)4F_68245
NaBaCe2(CO3)4F | F_CO3 | 77498 | 1998 | 5.0905(8) | 5.0905(8) | 23.102(10) | 90 | 90 | 120 | 518.44 | P63/mmc | 2 | 2D, [CeO3O6/2F1/2] | Cordylite | NaBaCe2(CO3)4F_77498
NaBaCe2(CO3)4F | F_CO3 | 77499 | 1998 | 5.1011(4) | 5.1011(4) | 23.096(4) | 90 | 90 | 120 | 520.47 | P63/mmc | 2 |  | Cordylite
NaBaCe2(CO3)4F | F_CO3 | 77501 | 1998 | 5.097(1) | 5.097(1) | 23.075(10) | 90 | 90 | 120 | 519.16 | P63/mmc | 2 |  | NaBaCe2(CO3)4F
NaBaCe2(CO3)4F | F_CO3 | 96599 | 1998 | 5.0905(8) | 5.0905(8) | 23.102(10) | 90 | 90 | 120 | 518.44 | P63/mmc | 2 | 2D, [CeO3O6/2F1/2] | NaBaCe2(CO3)4F | NaBaCe2(CO3)4F_96599
(Na0.8,Ca0.1)BaCe2(CO3)4F | F_CO3 | 96600 | 1998 | 5.1011(4) | 5.1011(4) | 23.096(4) | 90 | 90 | 120 | 520.47 | P63/mmc | 2 |  | NaBaCe2(CO3)4F
(Na0.82,Ca0.09)BaCe2(CO3)4F | F_CO3 | 96601 | 1998 | 5.0913(7) | 5.0913(7) | 23.070(5) | 90 | 90 | 120 | 517.89 | P63/mmc | 2 |  | NaBaCe2(CO3)4F
(Na0.85,Ca0.075)BaCe2(CO3)4F | F_CO3 | 96602 | 1998 | 5.097(1) | 5.097(1) | 23.075(10) | 90 | 90 | 120 | 519.16 | P63/mmc | 2 |  | NaBaCe2(CO3)4F
(Na0.85,Ca0.075)BaCe2(CO3)4F | F_CO3 | 96603 | 1998 | 5.0942(9) | 5.0942(9) | 23.049(3) | 90 | 90 | 120 | 518.01 | P63/mmc | 2 |  | NaBaCe2(CO3)4F
(Na0.4,Ca0.3)BaCe2(CO3)4F | F_CO3 | 96605 | 1998 | 5.109(1) | 5.109(1) | 23.289(9) | 90 | 90 | 120 | 526.45 | P63/mmc | 2 |  | Cordylite-(Ce)
Na3La2(CO3)4F | F_CO3 | 72992 | 1993 | 5.083(1) | 5.083(1) | 23.034(5) | 90 | 90 | 120 | 515.4 | P63/mmc | 2 | 2D, [(LaO3O6/2F1/2)2] |  | Na3La2(CO3)4F_72992
Na3Ce2(CO3)4F | F_CO3 | 83767 | 1997 | 5.0612(8) | 5.0612(8) | 22.820(9) | 90 | 90 | 120 | 506.24 | P63/mmc | 2 | 2D, [(CeO3O6/2F1/2)2] | Lukechangite | Na3Ce2(CO3)4F_83767
Ba3La2(CO3)5F2 | F_CO3 | 72445 | 1993 | 21.472(6) | 5.098(2) | 13.325(3) | 90 | 94.96(3) | 90 | 1453.1 | C2/m | 4 | 1D, [(LaO5O4/2F)2] | Cebaite | Ba3La2(CO3)5F2cebaite_72445
Ba3Ce2(CO3)5F2 | F_CO3 | 81121 | 1995 | 21.472(6) | 5.098(2) | 13.325(3) | 90 | 98.257(14) | 90 | 1441.6 | C2/m | 4 | 1D, [(CeO5O4/2F)2] | Cebaite | Ba3Ce2(CO3)5F2_81121
KGd(CO3)F2 | F_CO3 | 79945 | 1995 | 7.006(2) | 11.181(3) | 21.865(6) | 90 | 90 | 90 | 1712.77 | Fddd | 16 | 2D, [GdO2O2/2F4/2] |  | KGd(CO3)F2_79945
K4La2(CO3)3F4_C2 | F_CO3 |  |  | 10.7166(10) | 9.1473(10) | 7.0108(10) | 90 | 101.6750 | 90 | 673.04 | C2 | 2 | 3D, [LaO3O3/2F2/2F] |  | K4la2(CO3)3F4_C2
K4Gd2(CO3)3F4 | F_CO3 | 83583 | 1997 | 9.0268(3) | 9.0268(3) | 13.684(2) | 90 | 90 | 120 | 965.63 | R32 | 3 | 3D, [GdO3O3/2F2/2F] |  | K4Gd2(CO3)3F4_83583
Na(Y0.89,Er0.11)(CO3)F2 | F_CO3 | 76857 | 1997 | 6.964(3) | 9.173(6) | 6.302(2) | 90 | 90 | 90 | 402.58 | Pmcn | 4 | 3D, [LnO2O2/2F4/2] | Horvathite-(Y) | Na(YEr)(CO3)F2_76857
NaY(CO3)F2 | F_CO3 | 89258 | 1997 | 6.959(2) | 9.170(2) | 6.301(1) | 90 | 90 | 90 | 402.09 | Pmcn | 4 | 3D, [YO2O2/2F4/2] | Horvathite-(Y) | NaY(CO3)F2_89258
NaYb(CO3)F2 | F_CO3 | 172520 | 2006 | 6.2430(10) | 6.892(2) | 9.127(2) | 90 | 90 | 90 | 392.71 | Pnma | 4 | 3D, [YbO2O2/2F4/2] | Horvathite | NaYb(CO3)F2_172520
Na2Y(CO3)F3 | F_CO3 | 245130 | 2006 | 6.455(1) | 10.668(2) | 14.083(2) | 90 | 90 | 90 | 969.78 | Pbca | 8 | 2D, [YO2/2OF6/2] |  | Na2Y(CO3)F3_245130
Na3Yb(CO3)2F2 | F_CO3 | 281178 | 2002 | 7.127(2) | 29.816(9) | 6.9280(4) | 90 | 112.56(3) | 90 | 1359.54 | Cc | 8 | 2D, [NaYbO6/3O4/2F4/2], [NaYbO3/3O4/2OF4/2] |  | Na3Yb(CO3)2F2_281178
Na3Y(CO3)2F2 | F_CO3 | 245132 | 2006 | 7.047(6) | 14.840(3) | 7.192(3) | 90 | 113.32(5) | 90 | 690.68 | P21/n | 4 | 2D, [NaYO6/3O4/2F4/2] |  | Na3Y(CO3)2F2_245132
Na2Yb(CO3)2F | F_CO3 | 281177 | 2002 | 17.440(6) | 6.1003(17) | 11.2366(14) | 90 | 95.64(3) | 90 | 1189.67 | C2/c | 8 | 1D, [YbO4O2/2F2/2] |  | Na2Yb(CO3)2F_281177
Formule chimique

## FSiO4
Formula | Fsalt | N° cif | Year | a (Å) | b (Å) | c (Å) | a (°) | b (°) | g (°) | V (Å3) | Space gp | Z | Fluorinated polyhedron connectivity | Structural type | Diamond drawing (link)
Mn3SiO4F2 | F_SiO4 | 410934 | 2000 | 10.758(2) | 9.145(1) | 4.850(1) | 90 | 90 | 90 | 477.15 | Pnma | 4 | 3D, [MnO4/3F2/3] |  | Mn3(SiO4)F2_410934
La3Si3O9F3 | F_SiO4 | 89522 | 1999 | 7.0832(3) | 7.0832(3) | 10.8948(6) | 90 | 90 | 120 | 473.38 | P6-2C | 2 | 3D, [LaO6/2F3/3] | CeCO3F | La3Si3O9F3_89522
K9Sm3Si12O32F2 | F_SiO4 | 249731 | 2008 | 6.9152(6) | 11.3996(10) | 11.5308(10) | 87.610(1) | 89.445(1) | 80.081(1) | 894.6(2) | P-1 | 1 | 0D, (SmO4O2/2)2 dimer, (SmO6) |  | K9Sm3Si12O32F2_249731
K9Eu3Si12O32F2 | F_SiO4 | 249730 | 2008 | 6.8979(2) | 11.3798(4) | 11.4964(4) | 87.607(2) | 89.470(2) | 80.164(2) | 888.38 | P-1 | 1 | 0D, (EuO4O2/2)2 dimer, (EuO6) |  | K9Eu3Si12O32F2_249730
K5Eu2Si4O13F | F_SiO4 | 249458 | 2007 | 7.1850(2) | 5.7981(2) | 18.1675(6) | 90 | 92.248(2) | 90 | 756.26 | P21/m | 2 | 0D, (EuO5F1/2)2 dimer |  | K5Eu2Si4O13F_249458
Na2MgGd2Si4O12F2 | F_SiO4 | 86626 | 1998 | 5.178(3) | 7.510(2) | 14.381(4) | 90 | 90.22(2) | 90 | 559.23 | P21/c | 2 | 2D, [(MgO4/2F2/3)(GdO2O4/2F2/3)2] |  | Na2MgGd2Si4O12F2_86626
Y3Si3O10F | F_SiO4 | 50443 | 1998 | 7.3038(5) | 11.1247(8) | 10.3714(7) | 90 | 97.235(6) | 90 | 835.99 | P21/n | 4 | 3D, [(YO5/2F1/3)(YO5/2O1/3F1/3)(YO4/2O2/3F1/3)] | Fluorthalenite | Y3Si3O10F_50443
Dy3Si3O10F | F_SiO4 | 92510 | 2000 | 7.3406(6) | 11.1655(9) | 10.4062(8) | 90 | 97.281(7) | 90 | 846.03 | P21/n | 4 |  | Y3FSi3O10
Ho3Si3O10F | F_SiO4 | 92511 | 2000 | 7.3091(6) | 11.1168(9) | 10.3783(8) | 90 | 97.238(7) | 90 | 836.56 | P21/n | 4 |  | Y3FSi3O10
Er3Si3O10F | F_SiO4 | 92512 | 2000 | 7.2789(6) | 11.0702(9) | 10.3521(8) | 90 | 97.209(7) | 90 | 827.57 | P21/n | 4 | 3D, [(ErO5/2F1/3)(ErO5/2O1/3F1/3)(ErO4/2O2/3F1/3)] | Y3FSi3O10 | Er3Si3O10F_92512
Er4Si3O11F2 | F_SiO4 | 51510 | 2001 | 6.4851(5) | 6.6034(5) | 13.2443(9) | 87.449(8) | 85.793(8) | 60.816(7) | 493.81 | P-1 | 2 | 3D, [(ErO4/2O1/3F2/3)(ErO4/2O2/3F1/3] |  | Er4Si3O11F2_51510
Y4Si3O11F2 | F_SiO4 | 188771 | 2013 | 6.4987(5) | 6.6196(5) | 13.2978(9) | 87.418(4) | 85.702(4) | 60.854(3) | 498.19 | P-1 | 2
NaCa2LuSi2O7F2 | F_SiO4 | 81612 | 1995 | 11.024(5) | 10.303(3) | 7.391(2) | 90 | 109.40(3) | 90 | 791.81 | P21/a | 4 | 3D, [{(NaCa)O3/3F3/4}2{(LuCa)O3/3O2/2F1/4}{(CaLu)O3/3O2/2OF1/4}] | Cuspidine | NaCa2LuSi2O7F2_81612
Cs2YSi4O10F | F_SiO4 | 416549 | 2007 | 22.3975(9) | 8.8452(4) | 11.9861(5) | 90 | 90 | 90 | 2374.57 | Pnma | 8 | 1D, [YO4F2/2] |  | Cs2YSi4O10F_416549
(Ca2.83,Na0.53,Ti0.49,Zr0.14)Si2O7F2 | F_SiO4 | 171098 | 2004 | 9.636(3) | 7.341(2) | 5.737(1) | 89.94(2) | 100.74(2) | 101.06(3) | 391.06 | P-1 | 2 | 1D, [{(Ca0.86Zr0.14)O3/3O2/2F1/2}2{TiO4F2/2}] |  | CaNaTiZrSi2O7F2_171098
CuAl2Si2O7F2 | F_SiO4 | 411078 | 2000 | 8.8697(9) | 14.084(2) | 4.7553(5) | 90 | 90 | 90 | 594.04 | Pnma | 4 | 3D, [(CuO4/2O)(AlO4/2F2/2)2] |  | CuAl2Si2O7F2_411078
CuAl2Si2O7(OH)F | F_SiO4 | 51071 | 1998 | 4.7602(4) | 8.8766(10) | 14.0923(12) | 90 | 90 | 90 | 595.46 | Pbnm | 4 | 3D, [{CuO4/2O}{AlO4/2((OH)0.5F0.5)2/2}2] |  | CuAl2Si2O7OHF_51071
K2ScSi4O10F | F_SiO4 | 54880 | 2004 | 11.207(2) | 11.207(2) | 8.166(2) | 90 | 90 | 90 | 1025.62 | I4/m | 4 | 1D, [ScO4F2/2] |  | K2ScSi4O10F_54880
Ba2Ti2Si2O9F2 | F_SiO4 | 260260 | 2009 | 8.7350(17) | 10.832(2) | 18.769(4) | 90 | 90 | 90 | 1775.87 | Pbca | 8 | 0D, (TiO3O2/2F)2 dimer |  | Ba2Ti2F2O2(Si2O7))_260260
K3Cs4F(UO2)3(Si2O7)2 | F_SiO4 | 249902 | 2009 | 7.8095(3) | 22.2819(7) | 14.0861(4) | 90 | 90 | 90 | 2451.13 | Cmc21 | 4 | 0D, UO6 |  | K3Cs4F(UO2)3(Si2O7)2_249902
Na2U2O4(SiO4)F2 | F_SiO4 | 89033 | 1999 | 6.975(8) | 6.975(8) | 18.31(2) | 90. | 90. | 90. | 890.79 | I41/amd | 4 | 1D, [UO2O4/2F] |  | Na2U2O4(SiO4)F2_89033
Formule chimique

## AxMTO4F
Formula | Fsalt | N° cif | Year | a (Å) | b (Å) | c (Å) | a (°) | b (°) | g (°) | V (Å3) | Space gp | Z | Fluorinated polyhedron connectivity | Structural type | Diamond drawing (link)
Rb2Mn(SO4)F3 | F_SO4 | 412319 | 2002 | 7.271(1) | 11.091(1) | 8.776(1) | 90 | 92.26(1) | 90 | 707.17 | P21/c | 4 | 1D, [(MnF2F2/2O2/2)(SO2O2/2)] |  | Rb2MnF3(SO4)_412319
(NH4)2Mn(SO4)F3 | F_SO4 | 412320 | 2002 | 7.2991(3) | 11.1566(8) | 8.8125(5) | 90 | 91.512(4) | 90 | 717.38 | P21/c | 4 | 1D, [(MnF2F2/2O2/2)(SO2O2/2)] | Rb2MnF3SO4 | (NH4)2(MnF3(SO4))_412320
Cs2Mn(SO4)F3 | F_SO4 | 412321 | 2002 | 7.3654(4) | 11.6110(6) | 9.2105(4) | 90 | 92.30(1) | 90 | 787.04 | P21/c | 4 |  | Rb2MnF3SO4
K2Mn(SO4)F3 | F_SO4 | 415380 | 2005 | 7.2407(5) | 10.7606(11) | 8.4564(7) | 90 | 90.00 | 90 | 658.87 | P21/c | 4 | 1D, [(MnF2F2/2O2/2)(SO2O2/2)] | Rb2MnF3SO4 | K2Mn(SO4)F3_415380
K2Mn(SO4)F3 | F_SO4 | 415374 | 2005 | 7.2425(4) | 10.7634(9) | 8.4568(6) | 90 | 90 | 90 | 659.24 | Pnca | 4 | 1D, [(MnF2F2/2O2/2)(SO2O2/2)] |  | K2Mn(SO4)F3_415374
NaFeSO4F | F_SO4 | 262276 | 2012 | 6.68015(19) | 8.7062(2) | 7.19131(18) | 90 | 113.520(2) | 90 | 383.49 | C2/c |  | 1D, [FeO4F2/2] |  | NaFeSO4F_262276
NaFeSO4F | F_SO4 | 290051 | 2012 | 6.68655(7) | 8.71252(8) | 7.19527(7) | 90 | 113.5213(8) | 90 | 384.35 | C2/c
LiCoSO4F | F_SO4 | 167202 | 2010 | 5.1721(7) | 5.4219(7) | 7.1842(8) | 106.859(6) | 107.788(6) | 97.986(5) | 177.77 | P-1 | 2 | 1D, [CoO4F2/2] |  | LiCoSO4F_167202
LiMgSO4F | F_SO4 | 281119 | 2002 | 5.1623(7) | 5.388(1) | 7.073(1) | 106.68(1) | 107.40(1) | 97.50(1) | 174.72 | P-1 | 2 | 1D, [MgO4F2/2] |  | LiMgSO4F_281119
K2(Cr1.06,Ti0.94)(PO4)2O0.94F1.06 | F_PO4 | 87835 | 1999 | 12.801(3) | 6.345(1) | 10.533(2) | 90 | 90 | 90 | 855.51 | Pna21 | 4 | 1D, [(Cr,Ti)O4F2/2] |  | K2CrTi(PO4)OF_87835
Li5V(PO4)2F2 | F_PO4 | 171748 | 2006 | 6.3589(4) | 10.7795(6) | 10.3836(6) | 90 | 90.019(1) | 90 | 711.75 | P21/c | 4 | 0D, VO4F2 |  | Li5V(PO4)2F2_171748
Na3Ti2P2O10F | F_PO4 | 173140 | 2007 | 6.4208(1) | 6.4208(1) | 10.6756(2) | 90 | 90 | 90 | 440.12 | I4/mmm | 2 | 0D, Ti2O10F dimer |  | Na3Ti2P2O10F_173140
Na3V2P2O10F | F_PO4 | 245125 | 2006 | 6.37028(8) | 6.37028(8) | 10.6365(2) | 90 | 90 | 90 | 431.64 | I4/mmm | 2 | 0D, V2O10F dimer |  | Na3V2O2(PO4)2F_245125
Na3V2P2O10F | F_PO4 | 411950 | 2002 | 6.3811(6) | 6.3811(6) | 10.5862(14) | 90 | 90 | 90 | 431.05 | I4/mmm | 2 | 0D, (TiF1/2O4/2O)2 dimer, 2(PO4/2) |  | Na3(V2O2F(PO4)2)_411950
Na3V2(PO4)2F3 | F_PO4 | 88808 | 1999 | 9.047(2) | 9.047(2) | 10.705(2) | 90 | 90 | 90 | 876.19 | P42/mnm | 4 | 0D, V2O8F3 dimer (beta) |  | Na3V2(PO4)2F3_88808
Na3Fe2(PO4)2F3 | F_PO4 | 88809 | 1999 | 12.756(1) | 12.803(1) | 10.602(1) | 90 | 90 | 90 | 1731.47 | Pbam | 8 | 0D, Fe2O8F3 dimer (gamma) |  | Na3Fe2(PO4)2F3_88809
K4Ti2(PO4)F9 | F_PO4 | 173363 | 2007 | 5.8402(12) | 11.000(2) | 19.436(4) | 90 | 90.87(3) | 90 | 1248.46 | P21/n | 4 | 0D, TiOF5, TiO2F4 |  | K4Ti2PO4F9_173363
K3.3(NH4)0.7Ti2(PO4)F9 | F_PO4 | 173364 | 2007 | 5.8854(12) | 11.014(2) | 10.227(2) | 90 | 105.99(3) | 90 | 637.28 | P21/m | 2
K3(NH4)Ti2(PO4)F9 | F_PO4 | 173365 | 2007 | 5.8777(12) | 10.991(2) | 10.219(2) | 90 | 106.04(3) | 90 | 634.46 | P21/m | 2 | 0D, TiOF5, TiO2F4 |  | K3(NH4)Ti2(PO4)F9_173365 | O4 (
(NH4)1.25K2.75Ti2(PO4)F9 | F_PO4 | 173366 | 2007 | 5.8962(12) | 11.011(2) | 10.252(2) | 90 | 106.10(3) | 90 | 639.49 | P21/m | 2
K2Cu3Zn(PO4)3F | F_PO4 | 85711 | 1998 | 4.8890(2) | 14.3857(5) | 7.9017(3) | 90 | 90.134(4) | 90 | 555.74 | P21/m | 2 | 2D, [(ZnO3O1/3)(CuO2O2/2)(CuO2O1/2O1/3F1/2)2] |  | K2Cu3Zn(PO4)3F_85711
K3Cu3Zn2(PO4)4F | F_PO4 | 410689 | 1999 | 37.824(8) | 9.813(2) | 16.679(3) | 90 | 92.70(3) | 90 | 6183.82 | C2/c | 16 | 0D, {(CuOO3/2)(CuO2O4/2)(CuOO3/2F)(ZnO3O1/2)2}2 |  | K3Cu3FZn2(PO4)4F_410689
Na15((Al_Ti)(PO4)2F2)3 | F_PO4 | 415736 | 2007 | 10.448(2) | 10.448(2) | 6.589(3) | 90 | 90 | 120 | 622.9 | P-3 | 1 | 0D, (Al,Ti)O4F2 |  | Na15((Al_Ti)(PO4)2F2)3_415736
LiGa3(PO4)2(OH)F3.2H2O | F_PO4 | 94359 | 2001 | 8.6885(4) | 8.2442(4) | 7.1303(4) | 90 | 104.351(2) | 90 | 494.8 | P21/c | 2 | 2D, [(GaO4F2/2)(GaO3(O0.5F0.5)2/2F1/2)2] |  | LiGa3(PO4)2(OH)F3W2_94359
LiGa(PO4)(OH,F) | F_PO4 | 95676 | 2002 | 7.1748(2) | 5.2639(1) | 5.1022(1) | 98.015(2) | 108.854(2) | 107.035(2) | 168.42 | P-1 | 2 | 1D, [(GaO4(F0.74(OH)0.26)2/2] |  | LiGa(PO4)(OHF)_95676
LiAl(PO4)(OH,F) | F_PO4 | 68688 | 1989 | 5.187 | 7.168 | 5.043 | 112.6 | 98. | 67.8 | 160.27 | P-1 | 2
LiAl(PO4)(OH,F) | F_PO4 | 68689 | 1989 | 5.176 | 7.171 | 5.046 | 112.87 | 98.08 | 67.7 | 159.66 | P-1 | 2 |  |  | Amblygonite
LiAl(PO4)(OH,F) | F_PO4 | 68921 | 1990 | 6.713 | 7.708 | 7.019 | 91.31 | 117.93 | 91.77 | 320.46 | C-1
LiAl(PO4)(OH,F) | F_PO4 | 68922 | 1990 | 6.713(1) | 7.711(1) | 7.0102(7) | 91.22(1) | 117.91(1) | 91.67(1) | 320.28 | C-1 | 4 |  | Montebrasite | LiAlPO4(OH/F)
LiAl(PO4)F | F_PO4 | 68926 | 1990 | 6.644(2) | 7.744(2) | 6.910(1) | 90.35(2) | 117.33(2) | 91.01(2) | 315.75 | C-1 | 4 |  | Montebrasite (F- rich) | Amblygonite
LiAl(PO4)(OH,F) | F_PO4 | 68927 | 1990 | 6.6452(9) | 7.733(1) | 6.9193(6) | 90.35(1) | 117.44(1) | 91.20(1) | 315.44 | C-1 | 4 | 1D, [AlO4((OH)0.12F0.88)2/2] | Montebrasite | LiAl(PO4)(OHF)_68927
LiAl(PO4)(OH,F) | F_PO4 | 96799 | 2003 | 6.7234(2) | 7.7181(2) | 7.0258(2) | 91.302(1) | 117.953(1) | 91.773(2) | 321.61 | C-1 | 4 |  | Montebrasite | LiAlPO4(OH/F)
LiAl(PO4)(OH,F) | F_PO4 | 96800 | 2003 | 6.7198(2) | 7.7149(2) | 7.0249(2) | 91.320(1) | 117.953(1) | 91.778(2) | 321.25 | C-1 | 4 |  | Montebrasite | LiAlPO4(OH/F)
LiAl(PO4)(OH,F) | F_PO4 | 96804 | 2003 | 6.6914(1) | 7.7150(1) | 6.9697(1) | 90.939(1) | 117.76(1) | 91.377(1) | 318.15 | C-1 | 4 |  | Amblygonite-montebrasite solution | Amblygonite
LiAl(PO4)(OH,F) | F_PO4 | 96808 | 2003 | 6.6815(6) | 7.7160(6) | 6.9565(5) | 90.777(6) | 117.617(6) | 91.275(7) | 317.58 | C-1 | 4 |  | Amblygonite-montebrasite solution | Amblygonite
LiAl(PO4)(OH,F) | F_PO4 | 96809 | 2003 | 6.678(3) | 7.717(3) | 6.931(3) | 90.59(5) | 117.65(5) | 91.08(4) | 316.26 | C-1 | 4 |  | Amblygonite | Amblygonite
LiFe(PO4)F | F_PO4 | 165824 | 2009 | 5.00 | 13.05 | 11.05 | 90 | 90 | 90 | 721.01 | Pbcn | 8 | 0D, (FeO2O2/2F1/2)2 dimer |  | LiFePO4F_165824
Li2Fe(PO4)F | F_PO4 | 166472 | 2009 | 4.95 | 13.09 | 11.17 | 90 | 90 | 90 | 723.77 | Pbcn | 8 | 0D, (FeO2O2/2F1/2)2 dimer |  | Li2FePO4F_166472
Na2FePO4F | F_PO4 | 167044 | 2010 | 5.2200(2) | 13.8540(6) | 11.7792(5) | 90 | 90 | 90 | 851.85(6) | Pbcn
(Li,Na)2Fe(PO4)F | F_PO4 | 167045 | 2010 | 5.0407(3) | 13.8069(9) | 11.2215(5) | 90 | 90 | 90 | 780.98 | Pbcn | 8 | 1D, [Fe(O2F)1/2O2F1/2] |  | (LiNa)FePO4F_167045
Li2Ni(PO4)F | F_PO4 | 50588 | 1999 | 10.473(3) | 6.2887(8) | 10.846(1) | 90 | 90 | 90 | 714.33 | Pnma | 8 | 1D, [NiO2O2/2F2/2] |  | Li2NiPO4F_50588
Li1.75Ni0.75Fe0.25(PO4)F | F_PO4 | Antipov | 2011 | 10.8907(1) | 6.1549(1) | 11.0102(7) | 90 | 90 | 90 |  | Pnma | 8 |  | J. Power Sources
Li2Co(PO4)F | F_PO4 | 183611 | 2011 | 10.452(2) | 6.3911(8) | 10.874(2) | 90. | 90. | 90. | 726.38 | Pnma | 8
LiFe(PO4)F | F_PO4 |  | 2010 | 5.1551 | 5.3044 | 7.2612 | 107.357 | 107.855 | 98.618 | 173.91 | P-1 | 2 | 1D, [FeO4F2/2] |  | LiFePO4F_ChemMat_10
LiFePO4(OH,F) | F_PO4 | 20808 | 1984 | 5.138(1) | 5.307(1) | 7.422(1) | 67.48(1) | 67.72(1) | 81.98(2) | 172.99(6) | P-1 | 2 | 1D, [FeO4(F0.5(OH)0.5)2/2] |  | LiFePO4F_20808
LiVPO4F | F_PO4 | 183876 | 2011 | 5.30941(1) | 7.49936(2) | 5.16888(1) | 112.933(1) | 81.664(1) | 113.125(1) | 174.31 | P-1 | 2 | 1D, [VO4F2/2] |  | LiVPO4F_183876
LiVPO4F | F_PO4 | 184601 | 2012 | 5.1708(3) | 5.3083(3) | 7.2631(4) | 107.595(3) | 107.969(2) | 98.388(2) | 174.36 | P-1 | 2
Na2Co(PO4)F | F_PO4 | 280758 | 2001 | 5.2475(9) | 13.795(2) | 11.689(2) | 90 | 90 | 90 | 846.16 | Pbcn | 8 | 1D, [Co(O2F)1/2O2F1/2] | Na2MgPO4F | Na2CoPO4F_280758
Na2FePO4(OH) | OH_PO4 | 20064 | 1974 | 5.227(1) | 13.861(5) | 11.774(3) | 90 | 90 | 90 | 853.04 | Pbcn | 8
Na2MgPO4F | F_PO4 | 95736 | 2002 | 5.223(5) | 13.818(8) | 11.749(6) | 90 | 90 | 90 | 847.9(10) | Pbcn | 8
Li2VPO4F | F_PO4 | 183877 | 2011 | 7.2255(1) | 7.9450(1) | 7.3075(1) | 90 | 116.771(1) | 90 | 374.53 | C2/c |  | 1D, [VO4F2/2] |  | Li2VPO4F_183877
Na2MnPO4F | F_PO4 | 59301 | 1997 | 13.683(3) | 5.317(1) | 13.717(3) | 90 | 119.67(3) | 90 | 867.11 | P21/n |  | 1D, [MnO4F2/2] |  | Na2MnPO4F_59301
Na2NiPO4F | F_PO4 | 423848 | 2012 | 13.4581(8) | 5.1991(3) | 13.6978(16) | 90 | 120.58(1) | 90 | 825.14 | P21/c |  | 1D, [Ni(O2F)1/2O2F1/2] |  | Na2NiPO4F_423848
(NH4)V(PO4)F | F_PO4 | 391166 | 2003 | 12.982(2) | 10.608(1) | 6.4789(6) | 90 | 90 | 90 | 892.23 | Pnna | 8 | 1D, [VO4F2/2], cis-trans [01-1] |  | (NH4)V(PO4)F_391166
NH4FeAsO4F | F_AsO4 | 170672 | 2004 | 13.270(2) | 6.6290(10) | 10.8660(10) | 90 | 90 | 90 | 955.85 | Pna21 |  | 1D, [FeO4F2/2] |  | NH4FeAsO4F_170672
(NH4)Fe(AsO4)F | F_AsO4 | 170944 | 2003 | 13.270(2) | 6.6290(10) | 10.8660(10) | 90 | 90 | 90 | 955.84 | Pna21 | 8 |  | NH4FePO4F
(NH4)Fe(AsO4)F | F_AsO4 | 412651 | 2003 | 13.270(2) | 6.6290(10) | 10.8660(10) | 90 | 90 | 90 | 955.84 | Pna21 | 8 |  | NH4FePO4F
(NH4)Fe(AsO4)F | F_AsO4 | 414403 | 2004 | 13.270(2) | 6.6290(10) | 10.8660(10) | 90 | 90 | 90 | 955.85 | Pna21 | 8 |  | NH4FePO4F
(NH4)Fe(P0.81As0.19O4)F | F_AsO4 | 420019 | 2009 | 13.0329(9) | 6.4994(4) | 10.6702(6) | 90 | 90 | 90 | 903.83 | Pna21 | 8 |  | NH4FePO4F
(NH4)Fe(P0.63As0.37O4)F | F_AsO4 | 420020 | 2009 | 13.0810(10) | 6.5341(6) | 10.7130(10) | 90 | 90 | 90 | 915.67 | Pna21 | 8 |  | NH4FePO4F
(NH4)Fe(P0.26As0.74O4)F | F_AsO4 | 420021 | 2009 | 13.1780(10) | 6.5966(6) | 10.7972(10) | 90 | 90 | 90 | 938.6 | Pna21 | 8 |  | NH4FePO4F
(NH4)V(AsO4)(O0.2,F0.8) | F_AsO4 | 419640 | 2009 | 13.196(2) | 6.6276(12) | 10.7379(7) | 90 | 90 | 90 | 939.11 | Pna21 | 8 | 1D, [VO4F2/2], cis-trans [0-11] | NH4FePO4F | (NH4)V(AsO4)F_419640
RbSc(AsO4)F | F_AsO4 | 87816 | 1999 | 13.687(4) | 6.804(2) | 11.248(2) | 90 | 90 | 90 | 1047.49 | Pna21 | 8 | 1D, [ScO4F2/2], cis-trans-[011] and [0-11] | KTiPO5 | RbScAsO4F_87816
CsSc(AsO4)F | F_AsO4 | 87817 | 1999 | 13.900(2) | 6.9413(8) | 11.219(2) | 90 | 90 | 90 | 1082.45 | Pna21 | 8 |  | KFePO4F
Formule chimique